## Figure6_RawData
Treatment | Sterile medium, anoxic |  |  | Wild type, anoxic, nitrate |  |  | Sterile medium, anoxic, nitrate |  |  | Spent medium, anoxic, nitrate |  |  | Spent medium ∆phz, anoxic |  |  | Sterile medium |  |  | PCA |  |  | Wild type |  |  | Spent medium |  |  | Wild type, anoxic |  |  | Spent medium, anoxic |  |  | ∆phz∆hcn |  |  | Precipitate
|  |  |  | Batch 8 |  |  | Batch 10 |  |  | Batch 11 |  |  | Batch 12 |  |  | Batch 1 |  |  | Batch 6 |  |  | Batch 2 |  |  | Batch 7 |  |  | Batch 5 |  |  | Batch 3 |  |  | Batch 4
| 2theta | Intensity | Normalized Int. | 2theta | Intensity | Normalized Int. | 2theta | Intensity | Normalized Int. | 2theta | Intensity | Normalized Int. | 2theta | Intensity | Normalized Int. | 2theta | Intensity | Normalized Int. | 2theta | Intensity | Normalized Int. | 2theta | Intensity | Normalized Int. | 2theta | Intensity | Normalized Int. | 2theta | Intensity | Normalized Int. | 2theta | Intensity | Normalized Int. | 2theta | Intensity | Normalized Int. | 2theta | Intensity | Normalized Int.
| 10.01313028 | 900 | 107.2519 | 10.01313028 | 1762 | 254.9081 | 10.01313028 | 868 | 63.87049 | 10.01313028 | 1718 | 160.9917 | 10.01313028 | 1831 | 105.6272 | 5.01823028 | 1600 | 565.3226 | 5.01823028 | 1433 | 522.0825 | 5.01823028 | 1387 | 446.0526 | 5.01823028 | 1422 | 494.2971 | 5.01823028 | 1317 | 344.8847 | 5.01823028 | 1311 | 250 | 5.02883028 | 1494 | 398.1603 | 5.02479542 | 1751 | 127.0682
| 10.03939 | 860 | 104.7074 | 10.03939 | 1824 | 256.8401 | 10.03939 | 873 | 64.23841 | 10.03939 | 1812 | 164.876 | 10.03939 | 1862 | 106.7384 | 5.044490845 | 1520 | 563.3065 | 5.044490845 | 1365 | 518.662 | 5.044490845 | 1444 | 450 | 5.044490845 | 1426 | 494.5623 | 5.044490845 | 1388 | 350 | 5.044490845 | 1262 | 246.2624 | 5.055090845 | 1484 | 397.5033 | 5.064186267 | 1848 | 134.1074
| 10.06565141 | 917 | 108.3333 | 10.06565141 | 1765 | 255.0016 | 10.06565141 | 866 | 63.72333 | 10.06565141 | 1838 | 165.9504 | 10.06565141 | 1882 | 107.4552 | 5.07075141 | 1456 | 561.6935 | 5.07075141 | 1365 | 518.662 | 5.07075141 | 1416 | 448.0609 | 5.07075141 | 1463 | 497.0159 | 5.07075141 | 1261 | 340.8501 | 5.07075141 | 1258 | 245.9573 | 5.08135141 | 1457 | 395.7293 | 5.103577113 | 1809 | 131.2772
| 10.09191 | 904 | 107.5064 | 10.09191 | 1785 | 255.6248 | 10.09191 | 892 | 65.6365 | 10.09191 | 1812 | 164.876 | 10.09191 | 1778 | 103.7276 | 5.097011975 | 1489 | 562.5252 | 5.097011975 | 1341 | 517.4547 | 5.097011975 | 1383 | 445.7756 | 5.097011975 | 1501 | 499.5358 | 5.097011975 | 1335 | 346.1816 | 5.097011975 | 1224 | 243.3638 | 5.107611975 | 1499 | 398.4888 | 5.14296796 | 1816 | 131.7852
| 10.11817254 | 883 | 106.1705 | 10.11817254 | 1774 | 255.282 | 10.11817254 | 851 | 62.61957 | 10.11817254 | 1808 | 164.7107 | 10.11817254 | 1994 | 111.4695 | 5.12327254 | 1546 | 563.9617 | 5.12327254 | 1365 | 518.662 | 5.12327254 | 1419 | 448.2687 | 5.12327254 | 1469 | 497.4138 | 5.12327254 | 1328 | 345.6772 | 5.12327254 | 1235 | 244.2029 | 5.13387254 | 1430 | 393.9553 | 5.182358807 | 1833 | 133.0189
| 10.14443 | 913 | 108.0789 | 10.14443 | 1789 | 255.7495 | 10.14443 | 899 | 66.15158 | 10.14443 | 1749 | 162.2727 | 10.14443 | 1773 | 103.5484 | 5.149533105 | 1564 | 564.4153 | 5.149533105 | 1343 | 517.5553 | 5.149533105 | 1367 | 444.6676 | 5.149533105 | 1477 | 497.9443 | 5.149533105 | 1241 | 339.4092 | 5.149533105 | 1247 | 245.1182 | 5.160133105 | 1483 | 397.4376 | 5.221749653 | 1798 | 130.479
| 10.17069367 | 864 | 104.9618 | 10.17069367 | 1690 | 252.6644 | 10.17069367 | 812 | 59.74982 | 10.17069367 | 1657 | 158.4711 | 10.17069367 | 1872 | 107.0968 | 5.17579367 | 1459 | 561.7692 | 5.17579367 | 1385 | 519.668 | 5.17579367 | 1418 | 448.1994 | 5.17579367 | 1466 | 497.2149 | 5.17579367 | 1283 | 342.4352 | 5.17579367 | 1284 | 247.9405 | 5.18639367 | 1472 | 396.7148 | 5.2611405 | 1800 | 130.6241
| 10.19695 | 838 | 103.3079 | 10.19695 | 1675 | 252.1969 | 10.19695 | 850 | 62.54599 | 10.19695 | 1802 | 164.4628 | 10.19695 | 1793 | 104.2652 | 5.202054235 | 1506 | 562.9536 | 5.202054235 | 1372 | 519.0141 | 5.202054235 | 1371 | 444.9446 | 5.202054235 | 1470 | 497.4801 | 5.202054235 | 1279 | 342.147 | 5.202054235 | 1237 | 244.3555 | 5.212654235 | 1522 | 400 | 5.300531347 | 1906 | 138.3164
| 10.2232148 | 901 | 107.3155 | 10.2232148 | 1684 | 252.4774 | 10.2232148 | 859 | 63.20824 | 10.2232148 | 1700 | 160.2479 | 10.2232148 | 1822 | 105.3047 | 5.2283148 | 1462 | 561.8448 | 5.2283148 | 1420 | 521.4286 | 5.2283148 | 1404 | 447.2299 | 5.2283148 | 1387 | 491.9761 | 5.2283148 | 1237 | 339.121 | 5.2283148 | 1205 | 241.9146 | 5.2389148 | 1430 | 393.9553 | 5.339922193 | 1841 | 133.5994
| 10.24948 | 878 | 105.8524 | 10.24948 | 1728 | 253.8486 | 10.24948 | 857 | 63.06107 | 10.24948 | 1819 | 165.1653 | 10.24948 | 1919 | 108.7814 | 5.254575365 | 1581 | 564.84375 | 5.254575365 | 1326 | 516.7002 | 5.254575365 | 1388 | 446.1219 | 5.254575365 | 1447 | 495.9549 | 5.254575365 | 1285 | 342.5793 | 5.254575365 | 1248 | 245.1945 | 5.265175365 | 1419 | 393.2326 | 5.37931304 | 1752 | 127.1408
| 10.27573593 | 849 | 104.0076 | 10.27573593 | 1657 | 251.636 | 10.27573593 | 854 | 62.84032 | 10.27573593 | 1674 | 159.1736 | 10.27573593 | 1830 | 105.5914 | 5.28083593 | 1483 | 562.374 | 5.28083593 | 1389 | 519.8692 | 5.28083593 | 1357 | 443.9751 | 5.28083593 | 1403 | 493.0371 | 5.28083593 | 1309 | 344.3084 | 5.28083593 | 1236 | 244.2792 | 5.29143593 | 1442 | 394.7438 | 5.418703887 | 1818 | 131.9303
| 10.302 | 901 | 107.3155 | 10.302 | 1699 | 252.9448 | 10.302 | 812 | 59.74982 | 10.302 | 1712 | 160.7438 | 10.302 | 1817 | 105.1254 | 5.307096495 | 1556 | 564.2137 | 5.307096495 | 1397 | 520.2716 | 5.307096495 | 1399 | 446.8837 | 5.307096495 | 1448 | 496.0212 | 5.307096495 | 1346 | 346.9741 | 5.307096495 | 1208 | 242.1434 | 5.317696495 | 1380 | 390.6702 | 5.458094733 | 1884 | 136.7199
| 10.32825706 | 925 | 108.8422 | 10.32825706 | 1750 | 254.5341 | 10.32825706 | 854 | 62.84032 | 10.32825706 | 1744 | 162.0661 | 10.32825706 | 1745 | 102.5448 | 5.33335706 | 1460 | 561.7944 | 5.33335706 | 1366 | 518.7123 | 5.33335706 | 1413 | 447.8532 | 5.33335706 | 1460 | 496.817 | 5.33335706 | 1227 | 338.4006 | 5.33335706 | 1227 | 243.5927 | 5.34395706 | 1422 | 393.4297 | 5.49748558 | 1805 | 130.9869
| 10.35452 | 916 | 108.2697 | 10.35452 | 1694 | 252.789 | 10.35452 | 848 | 62.39882 | 10.35452 | 1758 | 162.6446 | 10.35452 | 1894 | 107.8853 | 5.359617625 | 1492 | 562.6008 | 5.359617625 | 1340 | 517.4044 | 5.359617625 | 1423 | 448.5457 | 5.359617625 | 1508 | 500 | 5.359617625 | 1293 | 343.1556 | 5.359617625 | 1157 | 238.2532 | 5.370217625 | 1417 | 393.1012 | 5.536876426 | 1798 | 130.479
| 10.38077819 | 885 | 106.2977 | 10.38077819 | 1737 | 254.129 | 10.38077819 | 859 | 63.20824 | 10.38077819 | 1808 | 164.7107 | 10.38077819 | 1910 | 108.4588 | 5.38587819 | 1463 | 561.87 | 5.38587819 | 1353 | 518.0584 | 5.38587819 | 1386 | 445.9834 | 5.38587819 | 1455 | 496.4854 | 5.38587819 | 1300 | 343.6599 | 5.38587819 | 1239 | 244.508 | 5.39647819 | 1407 | 392.4442 | 5.576267273 | 1894 | 137.4456
| 10.40704 | 852 | 104.1985 | 10.40704 | 1829 | 256.9959 | 10.40704 | 871 | 64.09124 | 10.40704 | 1768 | 163.0579 | 10.40704 | 1782 | 103.871 | 5.412138755 | 1426 | 560.9375 | 5.412138755 | 1318 | 516.2978 | 5.412138755 | 1339 | 442.7285 | 5.412138755 | 1404 | 493.1034 | 5.412138755 | 1249 | 339.9856 | 5.412138755 | 1205 | 241.9146 | 5.422738755 | 1406 | 392.3784 | 5.61565812 | 1825 | 132.4383
| 10.43329932 | 898 | 107.1247 | 10.43329932 | 1717 | 253.5058 | 10.43329932 | 868 | 63.87049 | 10.43329932 | 1805 | 164.5868 | 10.43329932 | 1817 | 105.1254 | 5.43839932 | 1459 | 561.7692 | 5.43839932 | 1347 | 517.7565 | 5.43839932 | 1341 | 442.867 | 5.43839932 | 1422 | 494.2971 | 5.43839932 | 1297 | 343.4438 | 5.43839932 | 1252 | 245.4996 | 5.44899932 | 1430 | 393.9553 | 5.655048966 | 1813 | 131.5675
| 10.45956 | 874 | 105.598 | 10.45956 | 1676 | 252.2281 | 10.45956 | 828 | 60.92715 | 10.45956 | 1750 | 162.314 | 10.45956 | 1810 | 104.8746 | 5.464659885 | 1476 | 562.1976 | 5.464659885 | 1356 | 518.2093 | 5.464659885 | 1249 | 436.4958 | 5.464659885 | 1400 | 492.8382 | 5.464659885 | 1243 | 339.5533 | 5.464659885 | 1220 | 243.0587 | 5.475259885 | 1434 | 394.2181 | 5.694439813 | 1815 | 131.7126
| 10.48582045 | 902 | 107.3791 | 10.48582045 | 1747 | 254.4406 | 10.48582045 | 855 | 62.91391 | 10.48582045 | 1689 | 159.7934 | 10.48582045 | 1836 | 105.8065 | 5.49092045 | 1518 | 563.256 | 5.49092045 | 1347 | 517.7565 | 5.49092045 | 1388 | 446.1219 | 5.49092045 | 1445 | 495.8223 | 5.49092045 | 1297 | 343.4438 | 5.49092045 | 1238 | 244.4317 | 5.50152045 | 1375 | 390.3417 | 5.73383066 | 1865 | 135.3411
| 10.51208 | 894 | 106.8702 | 10.51208 | 1703 | 253.0695 | 10.51208 | 815 | 59.97057 | 10.51208 | 1784 | 163.719 | 10.51208 | 1809 | 104.8387 | 5.517181015 | 1480 | 562.2984 | 5.517181015 | 1341 | 517.4547 | 5.517181015 | 1327 | 441.8975 | 5.517181015 | 1382 | 491.6446 | 5.517181015 | 1256 | 340.4899 | 5.517181015 | 1254 | 245.6522 | 5.527781015 | 1374 | 390.276 | 5.773221506 | 1938 | 140.6386
| 10.53834158 | 910 | 107.888 | 10.53834158 | 1717 | 253.5058 | 10.53834158 | 827 | 60.85357 | 10.53834158 | 1695 | 160.0413 | 10.53834158 | 1837 | 105.8423 | 5.54344158 | 1484 | 562.3992 | 5.54344158 | 1354 | 518.1087 | 5.54344158 | 1360 | 444.1828 | 5.54344158 | 1359 | 490.1194 | 5.54344158 | 1215 | 337.536 | 5.54344158 | 1237 | 244.3555 | 5.55404158 | 1349 | 388.6334 | 5.812612353 | 1761 | 127.7939
| 10.5646 | 875 | 105.6616 | 10.5646 | 1743 | 254.316 | 10.5646 | 846 | 62.25166 | 10.5646 | 1648 | 158.0992 | 10.5646 | 1730 | 102.0072 | 5.569702145 | 1422 | 560.8367 | 5.569702145 | 1287 | 514.7384 | 5.569702145 | 1331 | 442.1745 | 5.569702145 | 1382 | 491.6446 | 5.569702145 | 1296 | 343.3718 | 5.569702145 | 1231 | 243.8978 | 5.580302145 | 1388 | 391.1958 | 5.8520032 | 1788 | 129.7533
| 10.59086271 | 928 | 109.0331 | 10.59086271 | 1712 | 253.35 | 10.59086271 | 919 | 67.62325 | 10.59086271 | 1686 | 159.6694 | 10.59086271 | 1841 | 105.9857 | 5.59596271 | 1503 | 562.878 | 5.59596271 | 1326 | 516.7002 | 5.59596271 | 1316 | 441.1357 | 5.59596271 | 1367 | 490.6499 | 5.59596271 | 1299 | 343.5879 | 5.59596271 | 1204 | 241.8383 | 5.60656271 | 1325 | 387.0565 | 5.891394046 | 1887 | 136.9376
| 10.61712 | 851 | 104.1349 | 10.61712 | 1700 | 252.976 | 10.61712 | 846 | 62.25166 | 10.61712 | 1702 | 160.3306 | 10.61712 | 1781 | 103.8351 | 5.622223275 | 1440 | 561.2903 | 5.622223275 | 1266 | 513.6821 | 5.622223275 | 1354 | 443.7673 | 5.622223275 | 1344 | 489.1247 | 5.622223275 | 1295 | 343.2997 | 5.622223275 | 1190 | 240.7704 | 5.632823275 | 1329 | 387.3193 | 5.930784893 | 1832 | 132.9463
| 10.64338384 | 865 | 105.0254 | 10.64338384 | 1683 | 252.4462 | 10.64338384 | 869 | 63.94408 | 10.64338384 | 1681 | 159.4628 | 10.64338384 | 1798 | 104.4444 | 5.64848384 | 1474 | 562.1472 | 5.64848384 | 1348 | 517.8068 | 5.64848384 | 1303 | 440.2355 | 5.64848384 | 1374 | 491.1141 | 5.64848384 | 1208 | 337.0317 | 5.64848384 | 1188 | 240.6178 | 5.65908384 | 1384 | 390.933 | 5.97017574 | 1786 | 129.6081
| 10.66964 | 850 | 104.0712 | 10.66964 | 1671 | 252.0723 | 10.66964 | 891 | 65.56291 | 10.66964 | 1751 | 162.3554 | 10.66964 | 1842 | 106.0215 | 5.674744405 | 1380 | 559.7782 | 5.674744405 | 1308 | 515.7948 | 5.674744405 | 1414 | 447.9224 | 5.674744405 | 1455 | 496.4854 | 5.674744405 | 1282 | 342.3631 | 5.674744405 | 1206 | 241.9908 | 5.685344405 | 1434 | 394.2181 | 6.009566586 | 1814 | 131.6401
| 10.69590497 | 868 | 105.2163 | 10.69590497 | 1709 | 253.2565 | 10.69590497 | 847 | 62.32524 | 10.69590497 | 1710 | 160.6612 | 10.69590497 | 1766 | 103.2975 | 5.70100497 | 1447 | 561.4667 | 5.70100497 | 1268 | 513.7827 | 5.70100497 | 1329 | 442.036 | 5.70100497 | 1390 | 492.1751 | 5.70100497 | 1232 | 338.7608 | 5.70100497 | 1161 | 238.5584 | 5.71160497 | 1321 | 386.7937 | 6.048957433 | 1811 | 131.4224
| 10.72217 | 837 | 103.2443 | 10.72217 | 1762 | 254.9081 | 10.72217 | 829 | 61.00074 | 10.72217 | 1770 | 163.1405 | 10.72217 | 1868 | 106.9534 | 5.727265535 | 1414 | 560.6351 | 5.727265535 | 1319 | 516.3481 | 5.727265535 | 1325 | 441.759 | 5.727265535 | 1389 | 492.1088 | 5.727265535 | 1203 | 336.6715 | 5.727265535 | 1236 | 244.2792 | 5.737865535 | 1427 | 393.7582 | 6.08834828 | 1852 | 134.3977
| 10.7484261 | 880 | 105.9796 | 10.7484261 | 1709 | 253.2565 | 10.7484261 | 847 | 62.32524 | 10.7484261 | 1764 | 162.8926 | 10.7484261 | 1817 | 105.1254 | 5.7535261 | 1443 | 561.3659 | 5.7535261 | 1322 | 516.499 | 5.7535261 | 1375 | 445.2216 | 5.7535261 | 1433 | 495.0265 | 5.7535261 | 1275 | 341.8588 | 5.7535261 | 1204 | 241.8383 | 5.7641261 | 1430 | 393.9553 | 6.127739126 | 1866 | 135.4136
| 10.77469 | 942 | 109.9237 | 10.77469 | 1695 | 252.8202 | 10.77469 | 843 | 62.03091 | 10.77469 | 1739 | 161.8595 | 10.77469 | 1816 | 105.0896 | 5.779786665 | 1407 | 560.4587 | 5.779786665 | 1330 | 516.9014 | 5.779786665 | 1378 | 445.4294 | 5.779786665 | 1386 | 491.9098 | 5.779786665 | 1297 | 343.4438 | 5.779786665 | 1205 | 241.9146 | 5.790386665 | 1318 | 386.5966 | 6.167129973 | 1847 | 134.0348
| 10.80094723 | 879 | 105.916 | 10.80094723 | 1700 | 252.976 | 10.80094723 | 796 | 58.57248 | 10.80094723 | 1677 | 159.2975 | 10.80094723 | 1864 | 106.81 | 5.80604723 | 1421 | 560.8115 | 5.80604723 | 1321 | 516.4487 | 5.80604723 | 1420 | 448.338 | 5.80604723 | 1398 | 492.7056 | 5.80604723 | 1302 | 343.804 | 5.80604723 | 1197 | 241.3043 | 5.81664723 | 1373 | 390.2102 | 6.20652082 | 1885 | 136.7925
| 10.82721 | 873 | 105.5344 | 10.82721 | 1692 | 252.7267 | 10.82721 | 830 | 61.07432 | 10.82721 | 1775 | 163.3471 | 10.82721 | 1877 | 107.276 | 5.832307795 | 1434 | 561.1391 | 5.832307795 | 1331 | 516.9517 | 5.832307795 | 1366 | 444.5983 | 5.832307795 | 1348 | 489.3899 | 5.832307795 | 1282 | 342.3631 | 5.832307795 | 1161 | 238.5584 | 5.842907795 | 1358 | 389.2247 | 6.245911666 | 1912 | 138.7518
| 10.85346836 | 845 | 103.7532 | 10.85346836 | 1766 | 255.0327 | 10.85346836 | 862 | 63.42899 | 10.85346836 | 1748 | 162.2314 | 10.85346836 | 1759 | 103.0466 | 5.85856836 | 1452 | 561.5927 | 5.85856836 | 1343 | 517.5553 | 5.85856836 | 1395 | 446.6066 | 5.85856836 | 1391 | 492.2414 | 5.85856836 | 1283 | 342.4352 | 5.85856836 | 1152 | 237.8719 | 5.86916836 | 1328 | 387.2536 | 6.285302513 | 1838 | 133.3817
| 10.87973 | 861 | 104.771 | 10.87973 | 1707 | 253.1941 | 10.87973 | 816 | 60.04415 | 10.87973 | 1779 | 163.5124 | 10.87973 | 1824 | 105.3763 | 5.884828925 | 1469 | 562.0212 | 5.884828925 | 1250 | 512.8773 | 5.884828925 | 1350 | 443.4903 | 5.884828925 | 1378 | 491.3793 | 5.884828925 | 1219 | 337.8242 | 5.884828925 | 1197 | 241.3043 | 5.895428925 | 1360 | 389.3561 | 6.32469336 | 1873 | 135.9216
| 10.90598949 | 870 | 105.3435 | 10.90598949 | 1724 | 253.7239 | 10.90598949 | 867 | 63.79691 | 10.90598949 | 1658 | 158.5124 | 10.90598949 | 1817 | 105.1254 | 5.91108949 | 1442 | 561.3407 | 5.91108949 | 1318 | 516.2978 | 5.91108949 | 1391 | 446.3296 | 5.91108949 | 1354 | 489.7878 | 5.91108949 | 1233 | 338.8329 | 5.91108949 | 1138 | 236.804 | 5.92168949 | 1392 | 391.4586 | 6.364084206 | 1892 | 137.3004
| 10.93225 | 865 | 105.0254 | 10.93225 | 1658 | 251.6672 | 10.93225 | 861 | 63.35541 | 10.93225 | 1684 | 159.5868 | 10.93225 | 1860 | 106.6667 | 5.937350055 | 1505 | 562.9284 | 5.937350055 | 1281 | 514.4366 | 5.937350055 | 1279 | 438.5734 | 5.937350055 | 1410 | 493.5013 | 5.937350055 | 1250 | 340.0576 | 5.937350055 | 1213 | 242.5248 | 5.947950055 | 1297 | 385.2168 | 6.403475053 | 1958 | 142.09
| 10.95851062 | 856 | 104.4529 | 10.95851062 | 1740 | 254.2225 | 10.95851062 | 864 | 63.57616 | 10.95851062 | 1728 | 161.405 | 10.95851062 | 1848 | 106.2366 | 5.96361062 | 1419 | 560.7611 | 5.96361062 | 1342 | 517.505 | 5.96361062 | 1347 | 443.2825 | 5.96361062 | 1442 | 495.6233 | 5.96361062 | 1253 | 340.2738 | 5.96361062 | 1111 | 234.7445 | 5.97421062 | 1382 | 390.8016 | 6.442865899 | 1894 | 137.4456
| 10.98477 | 854 | 104.3257 | 10.98477 | 1745 | 254.3783 | 10.98477 | 872 | 64.16483 | 10.98477 | 1691 | 159.876 | 10.98477 | 1769 | 103.405 | 5.989871185 | 1444 | 561.3911 | 5.989871185 | 1286 | 514.6881 | 5.989871185 | 1275 | 438.2964 | 5.989871185 | 1342 | 488.992 | 5.989871185 | 1278 | 342.0749 | 5.989871185 | 1142 | 237.1091 | 6.000471185 | 1365 | 389.6846 | 6.482256746 | 1828 | 132.656
| 11.01103175 | 809 | 101.4631 | 11.01103175 | 1700 | 252.976 | 11.01103175 | 774 | 56.95364 | 11.01103175 | 1646 | 158.0165 | 11.01103175 | 1827 | 105.4839 | 6.01613175 | 1466 | 561.9456 | 6.01613175 | 1299 | 515.3421 | 6.01613175 | 1312 | 440.8587 | 6.01613175 | 1339 | 488.7931 | 6.01613175 | 1296 | 343.3718 | 6.01613175 | 1126 | 235.8886 | 6.02673175 | 1340 | 388.042 | 6.521647593 | 1922 | 139.4775
| 11.03729 | 866 | 105.0891 | 11.03729 | 1683 | 252.4462 | 11.03729 | 861 | 63.35541 | 11.03729 | 1701 | 160.2893 | 11.03729 | 1882 | 107.4552 | 6.042392315 | 1480 | 562.2984 | 6.042392315 | 1210 | 510.8652 | 6.042392315 | 1247 | 436.3573 | 6.042392315 | 1374 | 491.1141 | 6.042392315 | 1258 | 340.634 | 6.042392315 | 1115 | 235.0496 | 6.052992315 | 1361 | 389.4218 | 6.561038439 | 1860 | 134.9782
| 11.06355288 | 870 | 105.3435 | 11.06355288 | 1695 | 252.8202 | 11.06355288 | 859 | 63.20824 | 11.06355288 | 1682 | 159.5041 | 11.06355288 | 1894 | 107.8853 | 6.06865288 | 1505 | 562.9284 | 6.06865288 | 1247 | 512.7264 | 6.06865288 | 1356 | 443.9058 | 6.06865288 | 1341 | 488.9257 | 6.06865288 | 1232 | 338.7608 | 6.06865288 | 1156 | 238.177 | 6.07925288 | 1443 | 394.8095 | 6.600429286 | 1866 | 135.4136
| 11.08981 | 856 | 104.4529 | 11.08981 | 1642 | 251.1686 | 11.08981 | 830 | 61.07432 | 11.08981 | 1656 | 158.4298 | 11.08981 | 1907 | 108.3513 | 6.094913445 | 1493 | 562.626 | 6.094913445 | 1253 | 513.0282 | 6.094913445 | 1328 | 441.9668 | 6.094913445 | 1331 | 488.2626 | 6.094913445 | 1186 | 335.4467 | 6.094913445 | 1165 | 238.8635 | 6.105513445 | 1362 | 389.4875 | 6.639820133 | 1857 | 134.7605
| 11.11607401 | 832 | 102.9262 | 11.11607401 | 1708 | 253.2253 | 11.11607401 | 813 | 59.8234 | 11.11607401 | 1749 | 162.2727 | 11.11607401 | 1783 | 103.9068 | 6.12117401 | 1402 | 560.3327 | 6.12117401 | 1308 | 515.7948 | 6.12117401 | 1398 | 446.8144 | 6.12117401 | 1379 | 491.4456 | 6.12117401 | 1216 | 337.6081 | 6.12117401 | 1223 | 243.2876 | 6.13177401 | 1355 | 389.0276 | 6.679210979 | 1899 | 137.8084
| 11.14233 | 881 | 106.0433 | 11.14233 | 1714 | 253.4123 | 11.14233 | 818 | 60.19132 | 11.14233 | 1720 | 161.0744 | 11.14233 | 1784 | 103.9427 | 6.147434575 | 1415 | 560.6603 | 6.147434575 | 1294 | 515.0905 | 6.147434575 | 1265 | 437.6039 | 6.147434575 | 1336 | 488.5942 | 6.147434575 | 1247 | 339.8415 | 6.147434575 | 1164 | 238.7872 | 6.158034576 | 1353 | 388.8962 | 6.718601826 | 1872 | 135.8491
| 11.16859514 | 818 | 102.0356 | 11.16859514 | 1695 | 252.8202 | 11.16859514 | 853 | 62.76674 | 11.16859514 | 1664 | 158.7603 | 11.16859514 | 1874 | 107.1685 | 6.17369514 | 1464 | 561.8952 | 6.17369514 | 1275 | 514.1348 | 6.17369514 | 1274 | 438.2271 | 6.17369514 | 1296 | 485.9416 | 6.17369514 | 1271 | 341.5706 | 6.17369514 | 1190 | 240.7704 | 6.184295141 | 1316 | 386.4652 | 6.757992673 | 2027 | 147.0972
| 11.19486 | 818 | 102.0356 | 11.19486 | 1690 | 252.6644 | 11.19486 | 755 | 55.55556 | 11.19486 | 1679 | 159.3802 | 11.19486 | 1781 | 103.8351 | 6.199955705 | 1393 | 560.1058 | 6.199955705 | 1339 | 517.3541 | 6.199955705 | 1351 | 443.5596 | 6.199955705 | 1418 | 494.0318 | 6.199955705 | 1159 | 333.5014 | 6.199955705 | 1200 | 241.5332 | 6.210555706 | 1313 | 386.2681 | 6.797383519 | 1877 | 136.2119
| 11.22111627 | 832 | 102.9262 | 11.22111627 | 1698 | 252.9137 | 11.22111627 | 868 | 63.87049 | 11.22111627 | 1671 | 159.0496 | 11.22111627 | 1848 | 106.2366 | 6.22621627 | 1456 | 561.6935 | 6.22621627 | 1199 | 510.3119 | 6.22621627 | 1304 | 440.3047 | 6.22621627 | 1294 | 485.809 | 6.22621627 | 1238 | 339.1931 | 6.22621627 | 1125 | 235.8124 | 6.236816271 | 1309 | 386.0053 | 6.836774366 | 1935 | 140.4209
| 11.24738 | 826 | 102.5445 | 11.24738 | 1730 | 253.9109 | 11.24738 | 826 | 60.77999 | 11.24738 | 1663 | 158.719 | 11.24738 | 1779 | 103.7634 | 6.252476835 | 1375 | 559.6522 | 6.252476835 | 1222 | 511.4688 | 6.252476835 | 1262 | 437.3961 | 6.252476835 | 1477 | 497.9443 | 6.252476835 | 1261 | 340.8501 | 6.252476835 | 1160 | 238.4821 | 6.263076836 | 1285 | 384.4284 | 6.876165213 | 1920 | 139.3324
| 11.2736374 | 913 | 108.0789 | 11.2736374 | 1742 | 254.2848 | 11.2736374 | 818 | 60.19132 | 11.2736374 | 1670 | 159.0083 | 11.2736374 | 1844 | 106.0932 | 6.2787374 | 1480 | 562.2984 | 6.2787374 | 1274 | 514.0845 | 6.2787374 | 1226 | 434.903 | 6.2787374 | 1337 | 488.6605 | 6.2787374 | 1161 | 333.6455 | 6.2787374 | 1144 | 237.2616 | 6.289337401 | 1342 | 388.1735 | 6.915556059 | 1918 | 139.1872
| 11.2999 | 888 | 106.4885 | 11.2999 | 1681 | 252.3839 | 11.2999 | 846 | 62.25166 | 11.2999 | 1654 | 158.3471 | 11.2999 | 1794 | 104.3011 | 6.304997965 | 1442 | 561.3407 | 6.304997965 | 1268 | 513.7827 | 6.304997965 | 1257 | 437.0499 | 6.304997965 | 1316 | 487.2679 | 6.304997965 | 1129 | 331.3401 | 6.304997965 | 1099 | 233.8291 | 6.315597966 | 1339 | 387.9763 | 6.954946906 | 1830 | 132.8012
| 11.32615853 | 854 | 104.3257 | 11.32615853 | 1710 | 253.2876 | 11.32615853 | 870 | 64.01766 | 11.32615853 | 1616 | 156.7769 | 11.32615853 | 1795 | 104.3369 | 6.33125853 | 1454 | 561.6431 | 6.33125853 | 1278 | 514.2857 | 6.33125853 | 1260 | 437.2576 | 6.33125853 | 1314 | 487.1353 | 6.33125853 | 1237 | 339.121 | 6.33125853 | 1163 | 238.7109 | 6.341858531 | 1354 | 388.9619 | 6.994337753 | 1991 | 144.4848
| 11.35242 | 810 | 101.5267 | 11.35242 | 1665 | 251.8853 | 11.35242 | 791 | 58.20456 | 11.35242 | 1725 | 161.281 | 11.35242 | 1784 | 103.9427 | 6.357519095 | 1447 | 561.4667 | 6.357519095 | 1328 | 516.8008 | 6.357519095 | 1263 | 437.4654 | 6.357519095 | 1354 | 489.7878 | 6.357519095 | 1143 | 332.3487 | 6.357519095 | 1166 | 238.9397 | 6.368119096 | 1316 | 386.4652 | 7.033728599 | 1913 | 138.8244
| 11.37867966 | 853 | 104.2621 | 11.37867966 | 1609 | 250.1402 | 11.37867966 | 809 | 59.52907 | 11.37867966 | 1633 | 157.4793 | 11.37867966 | 1760 | 103.0824 | 6.38377966 | 1358 | 559.2238 | 6.38377966 | 1225 | 511.6197 | 6.38377966 | 1342 | 442.9363 | 6.38377966 | 1300 | 486.2069 | 6.38377966 | 1185 | 335.3746 | 6.38377966 | 1202 | 241.6857 | 6.394379661 | 1350 | 388.6991 | 7.073119446 | 1970 | 142.9608
| 11.40494 | 841 | 103.4987 | 11.40494 | 1668 | 251.9788 | 11.40494 | 817 | 60.11773 | 11.40494 | 1619 | 156.9008 | 11.40494 | 1794 | 104.3011 | 6.410040225 | 1450 | 561.5423 | 6.410040225 | 1270 | 513.8833 | 6.410040225 | 1318 | 441.2742 | 6.410040225 | 1336 | 488.5942 | 6.410040225 | 1203 | 336.6715 | 6.410040225 | 1123 | 235.6598 | 6.420640226 | 1225 | 380.4862 | 7.112510293 | 1954 | 141.7997
| 11.43120079 | 810 | 101.5267 | 11.43120079 | 1673 | 252.1346 | 11.43120079 | 815 | 59.97057 | 11.43120079 | 1734 | 161.6529 | 11.43120079 | 1743 | 102.4731 | 6.43630079 | 1336 | 558.6694 | 6.43630079 | 1287 | 514.7384 | 6.43630079 | 1343 | 443.0055 | 6.43630079 | 1285 | 485.2122 | 6.43630079 | 1207 | 336.9597 | 6.43630079 | 1127 | 235.9649 | 6.446900791 | 1282 | 384.2313 | 7.151901139 | 1993 | 144.6299
| 11.45746 | 864 | 104.9618 | 11.45746 | 1614 | 250.296 | 11.45746 | 804 | 59.16115 | 11.45746 | 1719 | 161.0331 | 11.45746 | 1785 | 103.9785 | 6.462561355 | 1396 | 560.1815 | 6.462561355 | 1308 | 515.7948 | 6.462561355 | 1275 | 438.2964 | 6.462561355 | 1329 | 488.13 | 6.462561355 | 1221 | 337.9683 | 6.462561355 | 1138 | 236.804 | 6.473161356 | 1348 | 388.5677 | 7.191291986 | 1991 | 144.4848
| 11.48372192 | 804 | 101.145 | 11.48372192 | 1627 | 250.7012 | 11.48372192 | 809 | 59.52907 | 11.48372192 | 1630 | 157.3554 | 11.48372192 | 1732 | 102.0789 | 6.48882192 | 1459 | 561.7692 | 6.48882192 | 1280 | 514.3863 | 6.48882192 | 1282 | 438.7812 | 6.48882192 | 1289 | 485.4775 | 6.48882192 | 1155 | 333.2133 | 6.48882192 | 1097 | 233.6766 | 6.499421921 | 1312 | 386.2024 | 7.230682833 | 1892 | 137.3004
| 11.50998 | 861 | 104.771 | 11.50998 | 1643 | 251.1998 | 11.50998 | 809 | 59.52907 | 11.50998 | 1638 | 157.686 | 11.50998 | 1785 | 103.9785 | 6.515082485 | 1455 | 561.6683 | 6.515082485 | 1292 | 514.9899 | 6.515082485 | 1321 | 441.482 | 6.515082485 | 1254 | 483.1565 | 6.515082485 | 1196 | 336.1671 | 6.515082485 | 1114 | 234.9733 | 6.525682486 | 1326 | 387.1222 | 7.270073679 | 2005 | 145.5007
| 11.53624 | 853 | 104.2621 | 11.53624 | 1697 | 252.8825 | 11.53624 | 791 | 58.20456 | 11.53624 | 1622 | 157.0248 | 11.53624 | 1799 | 104.4803 | 6.54134305 | 1429 | 561.0131 | 6.54134305 | 1223 | 511.5191 | 6.54134305 | 1294 | 439.6122 | 6.54134305 | 1357 | 489.9867 | 6.54134305 | 1220 | 337.8963 | 6.54134305 | 1082 | 232.5324 | 6.551943051 | 1279 | 384.0342 | 7.309464526 | 1929 | 139.9855
| 11.5625 | 813 | 101.7176 | 11.5625 | 1665 | 251.8853 | 11.5625 | 792 | 58.27815 | 11.5625 | 1708 | 160.5785 | 11.5625 | 1787 | 104.0502 | 6.567603615 | 1406 | 560.4335 | 6.567603615 | 1209 | 510.8149 | 6.567603615 | 1296 | 439.7507 | 6.567603615 | 1352 | 489.6552 | 6.567603615 | 1148 | 332.7089 | 6.567603615 | 1151 | 237.7956 | 6.578203616 | 1258 | 382.6544 | 7.348855372 | 1984 | 143.9768
| 11.58876 | 901 | 107.3155 | 11.58876 | 1660 | 251.7295 | 11.58876 | 775 | 57.02723 | 11.58876 | 1642 | 157.8512 | 11.58876 | 1771 | 103.4767 | 6.59386418 | 1386 | 559.9294 | 6.59386418 | 1298 | 515.2918 | 6.59386418 | 1264 | 437.5346 | 6.59386418 | 1333 | 488.3952 | 6.59386418 | 1228 | 338.4726 | 6.59386418 | 1077 | 232.151 | 6.604464181 | 1250 | 382.1288 | 7.388246219 | 2013 | 146.0813
| 11.61502 | 855 | 104.3893 | 11.61502 | 1606 | 250.0467 | 11.61502 | 876 | 64.45916 | 11.61502 | 1633 | 157.4793 | 11.61502 | 1717 | 101.5412 | 6.620124745 | 1430 | 561.0383 | 6.620124745 | 1287 | 514.7384 | 6.620124745 | 1229 | 435.1108 | 6.620124745 | 1281 | 484.9469 | 6.620124745 | 1176 | 334.7262 | 6.620124745 | 1130 | 236.1937 | 6.630724746 | 1383 | 390.8673 | 7.427637066 | 1981 | 143.7591
| 11.64129 | 830 | 102.799 | 11.64129 | 1705 | 253.1318 | 11.64129 | 800 | 58.86681 | 11.64129 | 1620 | 156.9421 | 11.64129 | 1743 | 102.4731 | 6.646385311 | 1400 | 560.2823 | 6.646385311 | 1257 | 513.2294 | 6.646385311 | 1252 | 436.7036 | 6.646385311 | 1307 | 486.6711 | 6.646385311 | 1200 | 336.4553 | 6.646385311 | 1123 | 235.6598 | 6.656985311 | 1240 | 381.4717 | 7.467027912 | 1909 | 138.5341
| 11.66755 | 838 | 103.3079 | 11.66755 | 1679 | 252.3216 | 11.66755 | 844 | 62.10449 | 11.66755 | 1653 | 158.3058 | 11.66755 | 1711 | 101.3262 | 6.672645876 | 1536 | 563.7097 | 6.672645876 | 1257 | 513.2294 | 6.672645876 | 1266 | 437.6731 | 6.672645876 | 1311 | 486.9363 | 6.672645876 | 1180 | 335.0144 | 6.672645876 | 1180 | 240.0076 | 6.683245876 | 1311 | 386.1367 | 7.506418759 | 1987 | 144.1945
| 11.69381 | 857 | 104.5165 | 11.69381 | 1644 | 251.2309 | 11.69381 | 824 | 60.63282 | 11.69381 | 1659 | 158.5537 | 11.69381 | 1755 | 102.9032 | 6.698906441 | 1436 | 561.1895 | 6.698906441 | 1327 | 516.7505 | 6.698906441 | 1287 | 439.1274 | 6.698906441 | 1278 | 484.748 | 6.698906441 | 1218 | 337.7522 | 6.698906441 | 1070 | 231.6171 | 6.709506441 | 1274 | 383.7057 | 7.545809606 | 2034 | 147.6052
| 11.72007 | 789 | 100.1908 | 11.72007 | 1659 | 251.6983 | 11.72007 | 799 | 58.79323 | 11.72007 | 1637 | 157.6446 | 11.72007 | 1818 | 105.1613 | 6.725167006 | 1447 | 561.4667 | 6.725167006 | 1252 | 512.9779 | 6.725167006 | 1269 | 437.8809 | 6.725167006 | 1308 | 486.7374 | 6.725167006 | 1190 | 335.7349 | 6.725167006 | 1207 | 242.0671 | 6.735767006 | 1256 | 382.523 | 7.585200452 | 2002 | 145.283
| 11.74633 | 873 | 105.5344 | 11.74633 | 1691 | 252.6955 | 11.74633 | 789 | 58.0574 | 11.74633 | 1676 | 159.2562 | 11.74633 | 1771 | 103.4767 | 6.751427571 | 1467 | 561.9708 | 6.751427571 | 1283 | 514.5372 | 6.751427571 | 1224 | 434.7645 | 6.751427571 | 1301 | 486.2732 | 6.751427571 | 1237 | 339.121 | 6.751427571 | 1127 | 235.9649 | 6.762027571 | 1288 | 384.6255 | 7.624591299 | 1945 | 141.1466
| 11.77259 | 956 | 110.8142 | 11.77259 | 1725 | 253.7551 | 11.77259 | 770 | 56.65931 | 11.77259 | 1599 | 156.0744 | 11.77259 | 1776 | 103.6559 | 6.777688136 | 1428 | 560.9879 | 6.777688136 | 1211 | 510.9155 | 6.777688136 | 1251 | 436.6343 | 6.777688136 | 1255 | 483.2228 | 6.777688136 | 1194 | 336.0231 | 6.777688136 | 1058 | 230.7018 | 6.788288136 | 1262 | 382.9172 | 7.663982146 | 2034 | 147.6052
| 11.79885 | 868 | 105.2163 | 11.79885 | 1673 | 252.1346 | 11.79885 | 817 | 60.11773 | 11.79885 | 1681 | 159.4628 | 11.79885 | 1800 | 104.5161 | 6.803948701 | 1450 | 561.5423 | 6.803948701 | 1303 | 515.5433 | 6.803948701 | 1211 | 433.8643 | 6.803948701 | 1269 | 484.1512 | 6.803948701 | 1137 | 331.9164 | 6.803948701 | 1133 | 236.4226 | 6.814548701 | 1335 | 387.7135 | 7.703372992 | 2035 | 147.6778
| 11.82511 | 864 | 104.9618 | 11.82511 | 1570 | 248.9249 | 11.82511 | 796 | 58.57248 | 11.82511 | 1589 | 155.6612 | 11.82511 | 1813 | 104.9821 | 6.830209266 | 1443 | 561.3659 | 6.830209266 | 1224 | 511.5694 | 6.830209266 | 1167 | 430.8172 | 6.830209266 | 1262 | 483.687 | 6.830209266 | 1207 | 336.9597 | 6.830209266 | 1119 | 235.3547 | 6.840809266 | 1284 | 384.3627 | 7.742763839 | 2061 | 149.5646
| 11.85137 | 898 | 107.1247 | 11.85137 | 1736 | 254.0978 | 11.85137 | 771 | 56.73289 | 11.85137 | 1631 | 157.3967 | 11.85137 | 1777 | 103.6918 | 6.856469831 | 1461 | 561.8196 | 6.856469831 | 1228 | 511.7706 | 6.856469831 | 1272 | 438.0886 | 6.856469831 | 1330 | 488.1963 | 6.856469831 | 1255 | 340.4179 | 6.856469831 | 1115 | 235.0496 | 6.867069831 | 1272 | 383.5742 | 7.782154686 | 2042 | 148.1858
| 11.87763 | 825 | 102.4809 | 11.87763 | 1540 | 247.99 | 11.87763 | 804 | 59.16115 | 11.87763 | 1625 | 157.1488 | 11.87763 | 1813 | 104.9821 | 6.882730396 | 1361 | 559.2994 | 6.882730396 | 1259 | 513.33 | 6.882730396 | 1235 | 435.5263 | 6.882730396 | 1343 | 489.0584 | 6.882730396 | 1175 | 334.6542 | 6.882730396 | 1078 | 232.2273 | 6.893330396 | 1261 | 382.8515 | 7.821545532 | 2002 | 145.283
| 11.90389 | 840 | 103.4351 | 11.90389 | 1644 | 251.2309 | 11.90389 | 779 | 57.32156 | 11.90389 | 1702 | 160.3306 | 11.90389 | 1860 | 106.6667 | 6.908990961 | 1406 | 560.4335 | 6.908990961 | 1298 | 515.2918 | 6.908990961 | 1170 | 431.0249 | 6.908990961 | 1253 | 483.0902 | 6.908990961 | 1192 | 335.879 | 6.908990961 | 1093 | 233.3715 | 6.919590961 | 1268 | 383.3114 | 7.860936379 | 1989 | 144.3396
| 11.93015 | 838 | 103.3079 | 11.93015 | 1661 | 251.7607 | 11.93015 | 806 | 59.30831 | 11.93015 | 1595 | 155.9091 | 11.93015 | 1729 | 101.9713 | 6.935251526 | 1469 | 562.0212 | 6.935251526 | 1274 | 514.0845 | 6.935251526 | 1240 | 435.8726 | 6.935251526 | 1283 | 485.0796 | 6.935251526 | 1202 | 336.5994 | 6.935251526 | 1190 | 240.7704 | 6.945851526 | 1175 | 377.2011 | 7.900327226 | 1981 | 143.7591
| 11.95641 | 814 | 101.7812 | 11.95641 | 1628 | 250.7323 | 11.95641 | 792 | 58.27815 | 11.95641 | 1673 | 159.1322 | 11.95641 | 1787 | 104.0502 | 6.961512091 | 1439 | 561.2651 | 6.961512091 | 1240 | 512.3742 | 6.961512091 | 1250 | 436.5651 | 6.961512091 | 1250 | 482.8912 | 6.961512091 | 1185 | 335.3746 | 6.961512091 | 1093 | 233.3715 | 6.972112091 | 1244 | 381.7346 | 7.939718072 | 1987 | 144.1945
| 11.98267 | 815 | 101.8448 | 11.98267 | 1629 | 250.7635 | 11.98267 | 749 | 55.11405 | 11.98267 | 1592 | 155.7851 | 11.98267 | 1760 | 103.0824 | 6.987772656 | 1440 | 561.2903 | 6.987772656 | 1201 | 510.4125 | 6.987772656 | 1222 | 434.626 | 6.987772656 | 1311 | 486.9363 | 6.987772656 | 1171 | 334.366 | 6.987772656 | 1126 | 235.8886 | 6.998372656 | 1278 | 383.9685 | 7.979108919 | 2034 | 147.6052
| 12.00893 | 842 | 103.5623 | 12.00893 | 1695 | 252.8202 | 12.00893 | 785 | 57.76306 | 12.00893 | 1648 | 158.0992 | 12.00893 | 1754 | 102.8674 | 7.014033221 | 1385 | 559.9042 | 7.014033221 | 1280 | 514.3863 | 7.014033221 | 1260 | 437.2576 | 7.014033221 | 1261 | 483.6207 | 7.014033221 | 1220 | 337.8963 | 7.014033221 | 1084 | 232.685 | 7.024633221 | 1246 | 381.866 | 8.018499766 | 2121 | 153.9187
| 12.03519 | 857 | 104.5165 | 12.03519 | 1596 | 249.7351 | 12.03519 | 747 | 54.96689 | 12.03519 | 1642 | 157.8512 | 12.03519 | 1806 | 104.7312 | 7.040293786 | 1398 | 560.2319 | 7.040293786 | 1242 | 512.4748 | 7.040293786 | 1260 | 437.2576 | 7.040293786 | 1299 | 486.1406 | 7.040293786 | 1231 | 338.6888 | 7.040293786 | 1094 | 233.4477 | 7.050893786 | 1250 | 382.1288 | 8.057890612 | 2078 | 150.7983
| 12.06145 | 857 | 104.5165 | 12.06145 | 1672 | 252.1035 | 12.06145 | 773 | 56.88006 | 12.06145 | 1579 | 155.2479 | 12.06145 | 1738 | 102.2939 | 7.066554351 | 1425 | 560.9123 | 7.066554351 | 1253 | 513.0282 | 7.066554351 | 1224 | 434.7645 | 7.066554351 | 1294 | 485.809 | 7.066554351 | 1212 | 337.3199 | 7.066554351 | 1139 | 236.8802 | 7.077154351 | 1221 | 380.2234 | 8.097281459 | 2088 | 151.5239
| 12.08771 | 825 | 102.4809 | 12.08771 | 1650 | 251.4179 | 12.08771 | 808 | 59.45548 | 12.08771 | 1572 | 154.9587 | 12.08771 | 1798 | 104.4444 | 7.092814916 | 1323 | 558.3417 | 7.092814916 | 1161 | 508.4004 | 7.092814916 | 1239 | 435.8033 | 7.092814916 | 1318 | 487.4005 | 7.092814916 | 1136 | 331.8444 | 7.092814916 | 1079 | 232.3036 | 7.103414916 | 1203 | 379.0407 | 8.136672306 | 2143 | 155.5152
| 12.11398 | 833 | 102.9898 | 12.11398 | 1624 | 250.6077 | 12.11398 | 770 | 56.65931 | 12.11398 | 1611 | 156.5702 | 12.11398 | 1724 | 101.7921 | 7.119075481 | 1401 | 560.3075 | 7.119075481 | 1211 | 510.9155 | 7.119075481 | 1180 | 431.7175 | 7.119075481 | 1289 | 485.4775 | 7.119075481 | 1124 | 330.9798 | 7.119075481 | 1062 | 231.0069 | 7.129675481 | 1192 | 378.318 | 8.176063152 | 2142 | 155.4427
| 12.14024 | 836 | 103.1807 | 12.14024 | 1582 | 249.2988 | 12.14024 | 784 | 57.68948 | 12.14024 | 1654 | 158.3471 | 12.14024 | 1762 | 103.1541 | 7.145336046 | 1437 | 561.2147 | 7.145336046 | 1238 | 512.2736 | 7.145336046 | 1305 | 440.374 | 7.145336046 | 1262 | 483.687 | 7.145336046 | 1128 | 331.268 | 7.145336046 | 1112 | 234.8207 | 7.155936046 | 1179 | 377.4639 | 8.215453999 | 2116 | 153.5559
| 12.1665 | 831 | 102.8626 | 12.1665 | 1707 | 253.1941 | 12.1665 | 769 | 56.58572 | 12.1665 | 1670 | 159.0083 | 12.1665 | 1800 | 104.5161 | 7.171596611 | 1422 | 560.8367 | 7.171596611 | 1242 | 512.4748 | 7.171596611 | 1203 | 433.3102 | 7.171596611 | 1261 | 483.6207 | 7.171596611 | 1189 | 335.6628 | 7.171596611 | 1033 | 228.7948 | 7.182196611 | 1255 | 382.4573 | 8.254844846 | 2103 | 152.6125
| 12.19276 | 819 | 102.0992 | 12.19276 | 1668 | 251.9788 | 12.19276 | 791 | 58.20456 | 12.19276 | 1528 | 153.1405 | 12.19276 | 1765 | 103.2616 | 7.197857176 | 1443 | 561.3659 | 7.197857176 | 1227 | 511.7203 | 7.197857176 | 1225 | 434.8338 | 7.197857176 | 1244 | 482.4934 | 7.197857176 | 1152 | 332.9971 | 7.197857176 | 1012 | 227.193 | 7.208457176 | 1303 | 385.611 | 8.294235692 | 2066 | 149.9274
| 12.21902 | 825 | 102.4809 | 12.21902 | 1589 | 249.517 | 12.21902 | 754 | 55.48197 | 12.21902 | 1602 | 156.1983 | 12.21902 | 1806 | 104.7312 | 7.224117741 | 1464 | 561.8952 | 7.224117741 | 1213 | 511.0161 | 7.224117741 | 1203 | 433.3102 | 7.224117741 | 1267 | 484.0186 | 7.224117741 | 1144 | 332.4207 | 7.224117741 | 1041 | 229.405 | 7.234717741 | 1260 | 382.7858 | 8.333626539 | 2103 | 152.6125
| 12.24528 | 795 | 100.5725 | 12.24528 | 1543 | 248.0835 | 12.24528 | 797 | 58.64606 | 12.24528 | 1609 | 156.4876 | 12.24528 | 1832 | 105.6631 | 7.250378306 | 1414 | 560.6351 | 7.250378306 | 1257 | 513.2294 | 7.250378306 | 1221 | 434.5568 | 7.250378306 | 1202 | 479.7082 | 7.250378306 | 1131 | 331.4841 | 7.250378306 | 1084 | 232.685 | 7.260978306 | 1141 | 374.9671 | 8.373017385 | 2175 | 157.8374
| 12.27154 | 821 | 102.2265 | 12.27154 | 1623 | 250.5765 | 12.27154 | 805 | 59.23473 | 12.27154 | 1539 | 153.595 | 12.27154 | 1727 | 101.8996 | 7.276638871 | 1440 | 561.2903 | 7.276638871 | 1166 | 508.6519 | 7.276638871 | 1182 | 431.856 | 7.276638871 | 1237 | 482.0292 | 7.276638871 | 1122 | 330.8357 | 7.276638871 | 1035 | 228.9474 | 7.287238871 | 1218 | 380.0263 | 8.412408232 | 2110 | 153.1205
| 12.2978 | 796 | 100.6361 | 12.2978 | 1583 | 249.33 | 12.2978 | 815 | 59.97057 | 12.2978 | 1609 | 156.4876 | 12.2978 | 1730 | 102.0072 | 7.302899436 | 1383 | 559.8538 | 7.302899436 | 1225 | 511.6197 | 7.302899436 | 1222 | 434.626 | 7.302899436 | 1293 | 485.7427 | 7.302899436 | 1151 | 332.9251 | 7.302899436 | 1095 | 233.524 | 7.313499436 | 1225 | 380.4862 | 8.451799079 | 2101 | 152.4673
| 12.32406 | 844 | 103.6896 | 12.32406 | 1630 | 250.7946 | 12.32406 | 727 | 53.49522 | 12.32406 | 1599 | 156.0744 | 12.32406 | 1769 | 103.405 | 7.329160001 | 1458 | 561.744 | 7.329160001 | 1247 | 512.7264 | 7.329160001 | 1210 | 433.795 | 7.329160001 | 1281 | 484.9469 | 7.329160001 | 1121 | 330.7637 | 7.329160001 | 1126 | 235.8886 | 7.339760001 | 1252 | 382.2602 | 8.491189925 | 2136 | 155.0073
| 12.35032 | 874 | 105.598 | 12.35032 | 1619 | 250.4519 | 12.35032 | 788 | 57.98381 | 12.35032 | 1590 | 155.7025 | 12.35032 | 1855 | 106.4875 | 7.355420566 | 1399 | 560.2571 | 7.355420566 | 1206 | 510.664 | 7.355420566 | 1240 | 435.8726 | 7.355420566 | 1296 | 485.9416 | 7.355420566 | 1165 | 333.9337 | 7.355420566 | 1048 | 229.939 | 7.366020566 | 1219 | 380.092 | 8.530580772 | 2131 | 154.6444
| 12.37658 | 847 | 103.8804 | 12.37658 | 1592 | 249.6105 | 12.37658 | 817 | 60.11773 | 12.37658 | 1570 | 154.876 | 12.37658 | 1672 | 99.92832 | 7.381681131 | 1385 | 559.9042 | 7.381681131 | 1181 | 509.4064 | 7.381681131 | 1171 | 431.0942 | 7.381681131 | 1264 | 483.8196 | 7.381681131 | 1142 | 332.2767 | 7.381681131 | 1083 | 232.6087 | 7.392281131 | 1206 | 379.2378 | 8.569971619 | 2164 | 157.0392
| 12.40284 | 895 | 106.9338 | 12.40284 | 1588 | 249.4858 | 12.40284 | 723 | 53.20088 | 12.40284 | 1608 | 156.4463 | 12.40284 | 1748 | 102.6523 | 7.407941696 | 1337 | 558.6946 | 7.407941696 | 1240 | 512.3742 | 7.407941696 | 1193 | 432.6177 | 7.407941696 | 1249 | 482.8249 | 7.407941696 | 1121 | 330.7637 | 7.407941696 | 1072 | 231.7696 | 7.418541696 | 1240 | 381.4717 | 8.609362465 | 2188 | 158.7808
| 12.4291 | 870 | 105.3435 | 12.4291 | 1570 | 248.9249 | 12.4291 | 778 | 57.24798 | 12.4291 | 1599 | 156.0744 | 12.4291 | 1769 | 103.405 | 7.434202261 | 1475 | 562.1724 | 7.434202261 | 1218 | 511.2676 | 7.434202261 | 1204 | 433.3795 | 7.434202261 | 1179 | 478.183 | 7.434202261 | 1181 | 335.0865 | 7.434202261 | 1141 | 237.0328 | 7.444802261 | 1172 | 377.0039 | 8.648753312 | 2181 | 158.2729
| 12.45536 | 819 | 102.0992 | 12.45536 | 1633 | 250.8881 | 12.45536 | 788 | 57.98381 | 12.45536 | 1624 | 157.1074 | 12.45536 | 1782 | 103.871 | 7.460462826 | 1395 | 560.15625 | 7.460462826 | 1161 | 508.4004 | 7.460462826 | 1170 | 431.0249 | 7.460462826 | 1210 | 480.2387 | 7.460462826 | 1184 | 335.3026 | 7.460462826 | 1144 | 237.2616 | 7.471062826 | 1272 | 383.5742 | 8.688144159 | 2087 | 151.4514
| 12.48162 | 833 | 102.9898 | 12.48162 | 1629 | 250.7635 | 12.48162 | 747 | 54.96689 | 12.48162 | 1572 | 154.9587 | 12.48162 | 1721 | 101.6846 | 7.486723391 | 1413 | 560.6099 | 7.486723391 | 1191 | 509.9095 | 7.486723391 | 1220 | 434.4875 | 7.486723391 | 1236 | 481.9629 | 7.486723391 | 1177 | 334.7983 | 7.486723391 | 1046 | 229.7864 | 7.497323391 | 1245 | 381.8003 | 8.727535005 | 2177 | 157.9826
| 12.50788 | 882 | 106.1069 | 12.50788 | 1614 | 250.296 | 12.50788 | 772 | 56.80648 | 12.50788 | 1668 | 158.9256 | 12.50788 | 1691 | 100.6093 | 7.512983956 | 1380 | 559.7782 | 7.512983956 | 1210 | 510.8652 | 7.512983956 | 1156 | 430.0554 | 7.512983956 | 1212 | 480.3714 | 7.512983956 | 1194 | 336.0231 | 7.512983956 | 1043 | 229.5576 | 7.523583956 | 1188 | 378.0552 | 8.766925852 | 2230 | 161.8287
| 12.53414 | 816 | 101.9084 | 12.53414 | 1639 | 251.0751 | 12.53414 | 758 | 55.77631 | 12.53414 | 1642 | 157.8512 | 12.53414 | 1719 | 101.6129 | 7.539244521 | 1360 | 559.2742 | 7.539244521 | 1211 | 510.9155 | 7.539244521 | 1127 | 428.0471 | 7.539244521 | 1263 | 483.7533 | 7.539244521 | 1189 | 335.6628 | 7.539244521 | 1079 | 232.3036 | 7.549844521 | 1242 | 381.6032 | 8.806316699 | 2206 | 160.0871
| 12.56041 | 836 | 103.1807 | 12.56041 | 1583 | 249.33 | 12.56041 | 771 | 56.73289 | 12.56041 | 1601 | 156.157 | 12.56041 | 1757 | 102.9749 | 7.565505086 | 1404 | 560.3831 | 7.565505086 | 1159 | 508.2998 | 7.565505086 | 1139 | 428.8781 | 7.565505086 | 1181 | 478.3156 | 7.565505086 | 1165 | 333.9337 | 7.565505086 | 1104 | 234.2105 | 7.576105086 | 1174 | 377.1353 | 8.845707545 | 2179 | 158.1277
| 12.58667 | 803 | 101.0814 | 12.58667 | 1588 | 249.4858 | 12.58667 | 773 | 56.88006 | 12.58667 | 1535 | 153.4298 | 12.58667 | 1676 | 100.0717 | 7.591765651 | 1411 | 560.5595 | 7.591765651 | 1256 | 513.1791 | 7.591765651 | 1188 | 432.2715 | 7.591765651 | 1217 | 480.7029 | 7.591765651 | 1175 | 334.6542 | 7.591765651 | 1074 | 231.9222 | 7.602365651 | 1199 | 378.7779 | 8.885098392 | 2190 | 158.926
| 12.61293 | 875 | 105.6616 | 12.61293 | 1566 | 248.8002 | 12.61293 | 783 | 57.61589 | 12.61293 | 1569 | 154.8347 | 12.61293 | 1750 | 102.724 | 7.618026216 | 1423 | 560.8619 | 7.618026216 | 1206 | 510.664 | 7.618026216 | 1064 | 423.6842 | 7.618026216 | 1195 | 479.244 | 7.618026216 | 1126 | 331.1239 | 7.618026216 | 1021 | 227.8795 | 7.628626216 | 1263 | 382.9829 | 8.924489239 | 2189 | 158.8534
| 12.63919 | 755 | 98.02799 | 12.63919 | 1595 | 249.704 | 12.63919 | 775 | 57.02723 | 12.63919 | 1542 | 153.719 | 12.63919 | 1747 | 102.6165 | 7.644286781 | 1468 | 561.996 | 7.644286781 | 1171 | 508.9034 | 7.644286781 | 1193 | 432.6177 | 7.644286781 | 1250 | 482.8912 | 7.644286781 | 1148 | 332.7089 | 7.644286781 | 1115 | 235.0496 | 7.654886781 | 1255 | 382.4573 | 8.963880085 | 2227 | 161.611
| 12.66545 | 781 | 99.68193 | 12.66545 | 1671 | 252.0723 | 12.66545 | 801 | 58.9404 | 12.66545 | 1625 | 157.1488 | 12.66545 | 1712 | 101.362 | 7.670547346 | 1332 | 558.5685 | 7.670547346 | 1184 | 509.5573 | 7.670547346 | 1174 | 431.3019 | 7.670547346 | 1218 | 480.7692 | 7.670547346 | 1134 | 331.7003 | 7.670547346 | 1067 | 231.3883 | 7.681147346 | 1215 | 379.8292 | 9.003270932 | 2162 | 156.894
| 12.69171 | 761 | 98.40967 | 12.69171 | 1667 | 251.9476 | 12.69171 | 777 | 57.17439 | 12.69171 | 1592 | 155.7851 | 12.69171 | 1773 | 103.5484 | 7.696807911 | 1411 | 560.5595 | 7.696807911 | 1191 | 509.9095 | 7.696807911 | 1182 | 431.856 | 7.696807911 | 1155 | 476.5915 | 7.696807911 | 1147 | 332.6369 | 7.696807911 | 1073 | 231.8459 | 7.707407911 | 1229 | 380.749 | 9.042661779 | 2286 | 165.8926
| 12.71797 | 800 | 100.8906 | 12.71797 | 1585 | 249.3923 | 12.71797 | 796 | 58.57248 | 12.71797 | 1593 | 155.8264 | 12.71797 | 1741 | 102.4014 | 7.723068476 | 1402 | 560.3327 | 7.723068476 | 1211 | 510.9155 | 7.723068476 | 1206 | 433.518 | 7.723068476 | 1275 | 484.5491 | 7.723068476 | 1200 | 336.4553 | 7.723068476 | 1050 | 230.0915 | 7.733668476 | 1226 | 380.5519 | 9.082052625 | 2274 | 165.0218
| 12.74423 | 839 | 103.3715 | 12.74423 | 1607 | 250.0779 | 12.74423 | 765 | 56.29139 | 12.74423 | 1663 | 158.719 | 12.74423 | 1753 | 102.8315 | 7.749329041 | 1413 | 560.6099 | 7.749329041 | 1297 | 515.2414 | 7.749329041 | 1220 | 434.4875 | 7.749329041 | 1211 | 480.305 | 7.749329041 | 1170 | 334.2939 | 7.749329041 | 1054 | 230.3966 | 7.759929041 | 1138 | 374.77 | 9.121443472 | 2220 | 161.103
| 12.77049 | 823 | 102.3537 | 12.77049 | 1660 | 251.7295 | 12.77049 | 781 | 57.46873 | 12.77049 | 1496 | 151.8182 | 12.77049 | 1737 | 102.2581 | 7.775589606 | 1367 | 559.4506 | 7.775589606 | 1211 | 510.9155 | 7.775589606 | 1276 | 438.3657 | 7.775589606 | 1214 | 480.504 | 7.775589606 | 1148 | 332.7089 | 7.775589606 | 1041 | 229.405 | 7.786189606 | 1179 | 377.4639 | 9.160834319 | 2228 | 161.6836
| 12.79675 | 816 | 101.9084 | 12.79675 | 1635 | 250.9505 | 12.79675 | 764 | 56.21781 | 12.79675 | 1643 | 157.8926 | 12.79675 | 1786 | 104.0143 | 7.801850171 | 1450 | 561.5423 | 7.801850171 | 1235 | 512.1227 | 7.801850171 | 1188 | 432.2715 | 7.801850171 | 1212 | 480.3714 | 7.801850171 | 1115 | 330.3314 | 7.801850171 | 1025 | 228.1846 | 7.812450171 | 1155 | 375.887 | 9.200225165 | 2230 | 161.8287
| 12.82301 | 810 | 101.5267 | 12.82301 | 1627 | 250.7012 | 12.82301 | 781 | 57.46873 | 12.82301 | 1580 | 155.2893 | 12.82301 | 1786 | 104.0143 | 7.828110736 | 1347 | 558.9466 | 7.828110736 | 1159 | 508.2998 | 7.828110736 | 1207 | 433.5873 | 7.828110736 | 1225 | 481.2334 | 7.828110736 | 1111 | 330.0432 | 7.828110736 | 1052 | 230.2441 | 7.838710736 | 1179 | 377.4639 | 9.239616012 | 2103 | 152.6125
| 12.84927 | 789 | 100.1908 | 12.84927 | 1610 | 250.1714 | 12.84927 | 773 | 56.88006 | 12.84927 | 1575 | 155.0826 | 12.84927 | 1765 | 103.2616 | 7.854371301 | 1458 | 561.744 | 7.854371301 | 1208 | 510.7646 | 7.854371301 | 1165 | 430.6787 | 7.854371301 | 1218 | 480.7692 | 7.854371301 | 1121 | 330.7637 | 7.854371301 | 1025 | 228.1846 | 7.864971301 | 1170 | 376.8725 | 9.279006858 | 2294 | 166.4731
| 12.87553 | 831 | 102.8626 | 12.87553 | 1706 | 253.163 | 12.87553 | 841 | 61.88374 | 12.87553 | 1586 | 155.5372 | 12.87553 | 1738 | 102.2939 | 7.880631866 | 1392 | 560.0806 | 7.880631866 | 1253 | 513.0282 | 7.880631866 | 1189 | 432.3407 | 7.880631866 | 1211 | 480.305 | 7.880631866 | 1172 | 334.438 | 7.880631866 | 1039 | 229.2525 | 7.891231866 | 1144 | 375.1643 | 9.318397705 | 2194 | 159.2163
| 12.90179 | 809 | 101.4631 | 12.90179 | 1626 | 250.67 | 12.90179 | 800 | 58.86681 | 12.90179 | 1606 | 156.3636 | 12.90179 | 1822 | 105.3047 | 7.906892431 | 1421 | 560.8115 | 7.906892431 | 1134 | 507.0423 | 7.906892431 | 1135 | 428.6011 | 7.906892431 | 1202 | 479.7082 | 7.906892431 | 1130 | 331.4121 | 7.906892431 | 1086 | 232.8375 | 7.917492431 | 1157 | 376.0184 | 9.357788552 | 2277 | 165.2395
| 12.92805 | 837 | 103.2443 | 12.92805 | 1654 | 251.5425 | 12.92805 | 779 | 57.32156 | 12.92805 | 1653 | 158.3058 | 12.92805 | 1710 | 101.2903 | 7.933152996 | 1386 | 559.9294 | 7.933152996 | 1137 | 507.1932 | 7.933152996 | 1202 | 433.241 | 7.933152996 | 1204 | 479.8408 | 7.933152996 | 1157 | 333.3573 | 7.933152996 | 1040 | 229.3288 | 7.943752996 | 1188 | 378.0552 | 9.397179398 | 2273 | 164.9492
| 12.95431 | 816 | 101.9084 | 12.95431 | 1686 | 252.5397 | 12.95431 | 767 | 56.43856 | 12.95431 | 1617 | 156.8182 | 12.95431 | 1779 | 103.7634 | 7.959413561 | 1413 | 560.6099 | 7.959413561 | 1262 | 513.4809 | 7.959413561 | 1175 | 431.3712 | 7.959413561 | 1184 | 478.5146 | 7.959413561 | 1045 | 325.2882 | 7.959413561 | 1024 | 228.1083 | 7.970013561 | 1218 | 380.0263 | 9.436570245 | 2290 | 166.1829
| 12.98057 | 827 | 102.6081 | 12.98057 | 1702 | 253.0383 | 12.98057 | 799 | 58.79323 | 12.98057 | 1535 | 153.4298 | 12.98057 | 1805 | 104.6953 | 7.985674126 | 1474 | 562.1472 | 7.985674126 | 1193 | 510.0101 | 7.985674126 | 1149 | 429.5706 | 7.985674126 | 1173 | 477.7851 | 7.985674126 | 1205 | 336.8156 | 7.985674126 | 1084 | 232.685 | 7.996274126 | 1158 | 376.0841 | 9.475961092 | 2337 | 169.5936
| 13.00683 | 796 | 100.6361 | 13.00683 | 1744 | 254.3471 | 13.00683 | 795 | 58.4989 | 13.00683 | 1596 | 155.9504 | 13.00683 | 1836 | 105.8065 | 8.011934691 | 1461 | 561.8196 | 8.011934691 | 1171 | 508.9034 | 8.011934691 | 1183 | 431.9252 | 8.011934691 | 1178 | 478.1167 | 8.011934691 | 1181 | 335.0865 | 8.011934691 | 1006 | 226.7353 | 8.022534691 | 1186 | 377.9238 | 9.515351938 | 2238 | 162.4093
| 13.0331 | 825 | 102.4809 | 13.0331 | 1771 | 255.1885 | 13.0331 | 845 | 62.17807 | 13.0331 | 1564 | 154.6281 | 13.0331 | 1818 | 105.1613 | 8.038195256 | 1450 | 561.5423 | 8.038195256 | 1178 | 509.2555 | 8.038195256 | 1124 | 427.8393 | 8.038195256 | 1193 | 479.1114 | 8.038195256 | 1142 | 332.2767 | 8.038195256 | 1088 | 232.9901 | 8.048795256 | 1180 | 377.5296 | 9.554742785 | 2332 | 169.2308
| 13.05936 | 794 | 100.5089 | 13.05936 | 1871 | 258.3048 | 13.05936 | 878 | 64.60633 | 13.05936 | 1564 | 154.6281 | 13.05936 | 1732 | 102.0789 | 8.064455821 | 1402 | 560.3327 | 8.064455821 | 1231 | 511.9215 | 8.064455821 | 1130 | 428.2548 | 8.064455821 | 1207 | 480.0398 | 8.064455821 | 1176 | 334.7262 | 8.064455821 | 1036 | 229.0236 | 8.075055821 | 1174 | 377.1353 | 9.594133632 | 2267 | 164.5138
| 13.08562 | 823 | 102.3537 | 13.08562 | 2031 | 263.2907 | 13.08562 | 879 | 64.67991 | 13.08562 | 1602 | 156.1983 | 13.08562 | 1756 | 102.9391 | 8.090716386 | 1362 | 559.3246 | 8.090716386 | 1126 | 506.6398 | 8.090716386 | 1198 | 432.964 | 8.090716386 | 1217 | 480.7029 | 8.090716386 | 1103 | 329.4669 | 8.090716386 | 1007 | 226.8116 | 8.101316386 | 1174 | 377.1353 | 9.633524478 | 2298 | 166.7634
| 13.11188 | 825 | 102.4809 | 13.11188 | 2220 | 269.1804 | 13.11188 | 909 | 66.88742 | 13.11188 | 1553 | 154.1736 | 13.11188 | 1786 | 104.0143 | 8.116976951 | 1369 | 559.501 | 8.116976951 | 1198 | 510.2616 | 8.116976951 | 1216 | 434.2105 | 8.116976951 | 1217 | 480.7029 | 8.116976951 | 1186 | 335.4467 | 8.116976951 | 1011 | 227.1167 | 8.127576951 | 1155 | 375.887 | 9.672915325 | 2413 | 175.1089
| 13.13814 | 850 | 104.0712 | 13.13814 | 2615 | 281.4896 | 13.13814 | 1001 | 73.6571 | 13.13814 | 1557 | 154.3388 | 13.13814 | 1779 | 103.7634 | 8.143237516 | 1372 | 559.5766 | 8.143237516 | 1213 | 511.0161 | 8.143237516 | 1173 | 431.2327 | 8.143237516 | 1209 | 480.1724 | 8.143237516 | 1152 | 332.9971 | 8.143237516 | 1022 | 227.9558 | 8.153837516 | 1156 | 375.9527 | 9.712306172 | 2220 | 161.103
| 13.1644 | 786 | 100 | 13.1644 | 3051 | 295.0763 | 13.1644 | 1162 | 85.50405 | 13.1644 | 1600 | 156.1157 | 13.1644 | 1710 | 101.2903 | 8.169498081 | 1381 | 559.8034 | 8.169498081 | 1161 | 508.4004 | 8.169498081 | 1164 | 430.6094 | 8.169498081 | 1230 | 481.565 | 8.169498081 | 1146 | 332.5648 | 8.169498081 | 1021 | 227.8795 | 8.180098081 | 1183 | 377.7267 | 9.751697018 | 2357 | 171.045
| 13.19066 | 785 | 99.93639 | 13.19066 | 3209 | 300 | 13.19066 | 1246 | 91.68506 | 13.19066 | 1534 | 153.3884 | 13.19066 | 1807 | 104.767 | 8.195758646 | 1394 | 560.131 | 8.195758646 | 1210 | 510.8652 | 8.195758646 | 1159 | 430.2632 | 8.195758646 | 1198 | 479.443 | 8.195758646 | 1158 | 333.4294 | 8.195758646 | 1033 | 228.7948 | 8.206358646 | 1123 | 373.7845 | 9.791087865 | 2273 | 164.9492
| 13.21692 | 837 | 103.2443 | 13.21692 | 2990 | 293.1754 | 13.21692 | 1226 | 90.21339 | 13.21692 | 1584 | 155.4545 | 13.21692 | 1823 | 105.3405 | 8.222019211 | 1368 | 559.4758 | 8.222019211 | 1127 | 506.6901 | 8.222019211 | 1189 | 432.3407 | 8.222019211 | 1202 | 479.7082 | 8.222019211 | 1098 | 329.1066 | 8.222019211 | 1021 | 227.8795 | 8.232619211 | 1176 | 377.2668 | 9.830478712 | 2362 | 171.4078
| 13.24318 | 816 | 101.9084 | 13.24318 | 2486 | 277.4696 | 13.24318 | 1102 | 81.08904 | 13.24318 | 1634 | 157.5207 | 13.24318 | 1754 | 102.8674 | 8.248279776 | 1359 | 559.249 | 8.248279776 | 1177 | 509.2052 | 8.248279776 | 1134 | 428.5319 | 8.248279776 | 1174 | 477.8515 | 8.248279776 | 1122 | 330.8357 | 8.248279776 | 1021 | 227.8795 | 8.258879776 | 1143 | 375.0986 | 9.869869558 | 2446 | 177.5036
| 13.26944 | 816 | 101.9084 | 13.26944 | 2056 | 264.0698 | 13.26944 | 968 | 71.22884 | 13.26944 | 1593 | 155.8264 | 13.26944 | 1717 | 101.5412 | 8.274540341 | 1503 | 562.878 | 8.274540341 | 1201 | 510.4125 | 8.274540341 | 1167 | 430.8172 | 8.274540341 | 1130 | 474.9337 | 8.274540341 | 1090 | 328.5303 | 8.274540341 | 1034 | 228.8711 | 8.285140341 | 1124 | 373.8502 | 9.909260405 | 2386 | 173.1495
| 13.2957 | 825 | 102.4809 | 13.2957 | 1775 | 255.3132 | 13.2957 | 813 | 59.8234 | 13.2957 | 1573 | 155 | 13.2957 | 1823 | 105.3405 | 8.300800906 | 1429 | 561.0131 | 8.300800906 | 1172 | 508.9537 | 8.300800906 | 1100 | 426.1773 | 8.300800906 | 1176 | 477.9841 | 8.300800906 | 1150 | 332.853 | 8.300800906 | 1001 | 226.3539 | 8.311400906 | 1190 | 378.1866 | 9.948651252 | 2389 | 173.3672
| 13.32196 | 811 | 101.5903 | 13.32196 | 1644 | 251.2309 | 13.32196 | 776 | 57.10081 | 13.32196 | 1543 | 153.7603 | 13.32196 | 1766 | 103.2975 | 8.327061471 | 1352 | 559.0726 | 8.327061471 | 1164 | 508.5513 | 8.327061471 | 1164 | 430.6094 | 8.327061471 | 1216 | 480.6366 | 8.327061471 | 1125 | 331.0519 | 8.327061471 | 1020 | 227.8032 | 8.337661471 | 1066 | 370.0394 | 9.988042098 | 2446 | 177.5036
| 13.34822 | 826 | 102.5445 | 13.34822 | 1691 | 252.6955 | 13.34822 | 756 | 55.62914 | 13.34822 | 1596 | 155.9504 | 13.34822 | 1801 | 104.552 | 8.353322036 | 1377 | 559.7026 | 8.353322036 | 1190 | 509.8592 | 8.353322036 | 1178 | 431.5789 | 8.353322036 | 1148 | 476.1273 | 8.353322036 | 1163 | 333.7896 | 8.353322036 | 989 | 225.4386 | 8.363922036 | 1079 | 370.8936 | 10.02743 | 2330 | 169.0856
| 13.37448 | 814 | 101.7812 | 13.37448 | 1715 | 253.4434 | 13.37448 | 793 | 58.35173 | 13.37448 | 1686 | 159.6694 | 13.37448 | 1789 | 104.1219 | 8.379582601 | 1389 | 560.005 | 8.379582601 | 1131 | 506.8913 | 8.379582601 | 1129 | 428.1856 | 8.379582601 | 1184 | 478.5146 | 8.379582601 | 1087 | 328.3141 | 8.379582601 | 1041 | 229.405 | 8.390182601 | 1102 | 372.4047 | 10.06682 | 2466 | 178.955
| 13.40074 | 792 | 100.3817 | 13.40074 | 1606 | 250.0467 | 13.40074 | 767 | 56.43856 | 13.40074 | 1617 | 156.8182 | 13.40074 | 1723 | 101.7563 | 8.405843166 | 1408 | 560.4839 | 8.405843166 | 1202 | 510.4628 | 8.405843166 | 1192 | 432.5485 | 8.405843166 | 1144 | 475.8621 | 8.405843166 | 1147 | 332.6369 | 8.405843166 | 1042 | 229.4813 | 8.416443167 | 1155 | 375.887 | 10.10621 | 2450 | 177.7939
| 13.427 | 814 | 101.7812 | 13.427 | 1661 | 251.7607 | 13.427 | 761 | 55.99706 | 13.427 | 1627 | 157.2314 | 13.427 | 1755 | 102.9032 | 8.432103731 | 1388 | 559.9798 | 8.432103731 | 1199 | 510.3119 | 8.432103731 | 1082 | 424.9307 | 8.432103731 | 1111 | 473.6737 | 8.432103731 | 1105 | 329.611 | 8.432103731 | 997 | 226.0488 | 8.442703732 | 1121 | 373.6531 | 10.14561 | 2458 | 178.3745
| 13.45326 | 811 | 101.5903 | 13.45326 | 1619 | 250.4519 | 13.45326 | 735 | 54.08389 | 13.45326 | 1561 | 154.5041 | 13.45326 | 1800 | 104.5161 | 8.458364296 | 1417 | 560.7107 | 8.458364296 | 1178 | 509.2555 | 8.458364296 | 1046 | 422.4377 | 8.458364296 | 1217 | 480.7029 | 8.458364296 | 1137 | 331.9164 | 8.458364296 | 973 | 224.2182 | 8.468964297 | 1110 | 372.9304 | 10.185 | 2395 | 173.8026
| 13.47952 | 838 | 103.3079 | 13.47952 | 1533 | 247.7719 | 13.47952 | 751 | 55.26122 | 13.47952 | 1515 | 152.6033 | 13.47952 | 1732 | 102.0789 | 8.484624861 | 1457 | 561.71875 | 8.484624861 | 1148 | 507.7465 | 8.484624861 | 1130 | 428.2548 | 8.484624861 | 1201 | 479.6419 | 8.484624861 | 1038 | 324.7839 | 8.484624861 | 984 | 225.0572 | 8.495224862 | 1179 | 377.4639 | 10.22439 | 2425 | 175.9797
| 13.50579 | 765 | 98.66412 | 13.50579 | 1655 | 251.5737 | 13.50579 | 721 | 53.05372 | 13.50579 | 1614 | 156.6942 | 13.50579 | 1696 | 100.7885 | 8.510885426 | 1389 | 560.005 | 8.510885426 | 1144 | 507.5453 | 8.510885426 | 1110 | 426.8698 | 8.510885426 | 1175 | 477.9178 | 8.510885426 | 1134 | 331.7003 | 8.510885426 | 1019 | 227.7269 | 8.521485427 | 1177 | 377.3325 | 10.26378 | 2519 | 182.8012
| 13.53205 | 777 | 99.42748 | 13.53205 | 1584 | 249.3612 | 13.53205 | 756 | 55.62914 | 13.53205 | 1553 | 154.1736 | 13.53205 | 1778 | 103.7276 | 8.537145991 | 1431 | 561.0635 | 8.537145991 | 1216 | 511.167 | 8.537145991 | 1145 | 429.2936 | 8.537145991 | 1171 | 477.6525 | 8.537145991 | 1145 | 332.4928 | 8.537145991 | 1056 | 230.5492 | 8.547745992 | 1156 | 375.9527 | 10.30317 | 2481 | 180.0435
| 13.55831 | 770 | 98.98219 | 13.55831 | 1565 | 248.7691 | 13.55831 | 758 | 55.77631 | 13.55831 | 1616 | 156.7769 | 13.55831 | 1740 | 102.3656 | 8.563406556 | 1420 | 560.7863 | 8.563406556 | 1153 | 507.998 | 8.563406556 | 1120 | 427.5623 | 8.563406556 | 1168 | 477.4536 | 8.563406556 | 1108 | 329.8271 | 8.563406556 | 980 | 224.7521 | 8.574006557 | 1111 | 372.9961 | 10.34256 | 2494 | 180.9869
| 13.58457 | 820 | 102.1628 | 13.58457 | 1549 | 248.2705 | 13.58457 | 797 | 58.64606 | 13.58457 | 1587 | 155.5785 | 13.58457 | 1713 | 101.3978 | 8.589667121 | 1397 | 560.2067 | 8.589667121 | 1167 | 508.7022 | 8.589667121 | 1120 | 427.5623 | 8.589667121 | 1167 | 477.3873 | 8.589667121 | 1118 | 330.5476 | 8.589667121 | 1008 | 226.8879 | 8.600267122 | 1101 | 372.339 | 10.38195 | 2528 | 183.4543
| 13.61083 | 760 | 98.34606 | 13.61083 | 1617 | 250.3895 | 13.61083 | 762 | 56.07064 | 13.61083 | 1490 | 151.5702 | 13.61083 | 1754 | 102.8674 | 8.615927686 | 1397 | 560.2067 | 8.615927686 | 1157 | 508.1992 | 8.615927686 | 1153 | 429.8476 | 8.615927686 | 1143 | 475.7958 | 8.615927686 | 1039 | 324.8559 | 8.615927686 | 1003 | 226.5065 | 8.626527687 | 1083 | 371.1564 | 10.42134 | 2452 | 177.939
| 13.63709 | 753 | 97.90076 | 13.63709 | 1550 | 248.3017 | 13.63709 | 731 | 53.78955 | 13.63709 | 1540 | 153.6364 | 13.63709 | 1730 | 102.0072 | 8.642188251 | 1375 | 559.6522 | 8.642188251 | 1146 | 507.6459 | 8.642188251 | 1203 | 433.3102 | 8.642188251 | 1134 | 475.1989 | 8.642188251 | 1060 | 326.3689 | 8.642188251 | 1018 | 227.6506 | 8.652788252 | 1083 | 371.1564 | 10.46073 | 2524 | 183.164
| 13.66335 | 821 | 102.2265 | 13.66335 | 1538 | 247.9277 | 13.66335 | 775 | 57.02723 | 13.66335 | 1559 | 154.4215 | 13.66335 | 1716 | 101.5054 | 8.668448816 | 1417 | 560.7107 | 8.668448816 | 1200 | 510.3622 | 8.668448816 | 1085 | 425.1385 | 8.668448816 | 1180 | 478.2493 | 8.668448816 | 1044 | 325.2161 | 8.668448816 | 1037 | 229.0999 | 8.679048817 | 1139 | 374.8357 | 10.50012 | 2650 | 192.3077
| 13.68961 | 791 | 100.3181 | 13.68961 | 1634 | 250.9193 | 13.68961 | 751 | 55.26122 | 13.68961 | 1599 | 156.0744 | 13.68961 | 1760 | 103.0824 | 8.694709381 | 1358 | 559.2238 | 8.694709381 | 1167 | 508.7022 | 8.694709381 | 1105 | 426.5235 | 8.694709381 | 1118 | 474.1379 | 8.694709381 | 1134 | 331.7003 | 8.694709381 | 1004 | 226.5828 | 8.705309382 | 1082 | 371.0907 | 10.53951 | 2559 | 185.7039
| 13.71587 | 783 | 99.80916 | 13.71587 | 1546 | 248.177 | 13.71587 | 756 | 55.62914 | 13.71587 | 1589 | 155.6612 | 13.71587 | 1769 | 103.405 | 8.720969946 | 1378 | 559.7278 | 8.720969946 | 1138 | 507.2435 | 8.720969946 | 1137 | 428.7396 | 8.720969946 | 1226 | 481.2997 | 8.720969946 | 1086 | 328.2421 | 8.720969946 | 980 | 224.7521 | 8.731569947 | 1123 | 373.7845 | 10.5789 | 2536 | 184.0348
| 13.74213 | 749 | 97.64631 | 13.74213 | 1560 | 248.6133 | 13.74213 | 775 | 57.02723 | 13.74213 | 1553 | 154.1736 | 13.74213 | 1829 | 105.5556 | 8.747230511 | 1427 | 560.9627 | 8.747230511 | 1142 | 507.4447 | 8.747230511 | 1094 | 425.7618 | 8.747230511 | 1120 | 474.2706 | 8.747230511 | 1090 | 328.5303 | 8.747230511 | 1026 | 228.2609 | 8.757830512 | 1109 | 372.8647 | 10.6183 | 2613 | 189.6226
| 13.76839 | 837 | 103.2443 | 13.76839 | 1515 | 247.211 | 13.76839 | 722 | 53.1273 | 13.76839 | 1560 | 154.4628 | 13.76839 | 1765 | 103.2616 | 8.773491076 | 1361 | 559.2994 | 8.773491076 | 1113 | 505.9859 | 8.773491076 | 1138 | 428.8089 | 8.773491076 | 1106 | 473.3422 | 8.773491076 | 1119 | 330.6196 | 8.773491076 | 994 | 225.82 | 8.784091077 | 1151 | 375.6242 | 10.65769 | 2464 | 178.8099
| 13.79465 | 812 | 101.6539 | 13.79465 | 1620 | 250.483 | 13.79465 | 784 | 57.68948 | 13.79465 | 1556 | 154.2975 | 13.79465 | 1775 | 103.6201 | 8.799751641 | 1424 | 560.8871 | 8.799751641 | 1149 | 507.7968 | 8.799751641 | 1096 | 425.9003 | 8.799751641 | 1163 | 477.122 | 8.799751641 | 1017 | 323.2709 | 8.799751641 | 968 | 223.8368 | 8.810351642 | 1039 | 368.2654 | 10.69708 | 2591 | 188.0261
| 13.82091 | 790 | 100.2545 | 13.82091 | 1562 | 248.6756 | 13.82091 | 741 | 54.52539 | 13.82091 | 1531 | 153.2645 | 13.82091 | 1664 | 99.64158 | 8.826012206 | 1396 | 560.1815 | 8.826012206 | 1192 | 509.9598 | 8.826012206 | 1078 | 424.6537 | 8.826012206 | 1145 | 475.9284 | 8.826012206 | 1064 | 326.6571 | 8.826012206 | 993 | 225.7437 | 8.836612207 | 1072 | 370.4336 | 10.73647 | 2582 | 187.373
| 13.84717 | 805 | 101.2087 | 13.84717 | 1609 | 250.1402 | 13.84717 | 733 | 53.93672 | 13.84717 | 1520 | 152.8099 | 13.84717 | 1740 | 102.3656 | 8.852272771 | 1465 | 561.9204 | 8.852272771 | 1202 | 510.4628 | 8.852272771 | 1107 | 426.662 | 8.852272771 | 1124 | 474.5358 | 8.852272771 | 1066 | 326.8012 | 8.852272771 | 950 | 222.4638 | 8.862872772 | 1132 | 374.3758 | 10.77586 | 2747 | 199.3469
| 13.87343 | 844 | 103.6896 | 13.87343 | 1509 | 247.024 | 13.87343 | 769 | 56.58572 | 13.87343 | 1503 | 152.1074 | 13.87343 | 1706 | 101.147 | 8.878533336 | 1372 | 559.5766 | 8.878533336 | 1171 | 508.9034 | 8.878533336 | 1082 | 424.9307 | 8.878533336 | 1163 | 477.122 | 8.878533336 | 1081 | 327.8818 | 8.878533336 | 960 | 223.2265 | 8.889133337 | 1070 | 370.3022 | 10.81525 | 2788 | 202.3222
| 13.89969 | 790 | 100.2545 | 13.89969 | 1625 | 250.6388 | 13.89969 | 823 | 60.55923 | 13.89969 | 1548 | 153.9669 | 13.89969 | 1703 | 101.0394 | 8.904793901 | 1406 | 560.4335 | 8.904793901 | 1147 | 507.6962 | 8.904793901 | 1091 | 425.554 | 8.904793901 | 1142 | 475.7294 | 8.904793901 | 1068 | 326.9452 | 8.904793901 | 962 | 223.3791 | 8.915393902 | 1107 | 372.7332 | 10.85464 | 2561 | 185.8491
| 13.92595 | 782 | 99.74555 | 13.92595 | 1581 | 249.2677 | 13.92595 | 748 | 55.04047 | 13.92595 | 1630 | 157.3554 | 13.92595 | 1779 | 103.7634 | 8.931054466 | 1339 | 558.745 | 8.931054466 | 1147 | 507.6962 | 8.931054466 | 1070 | 424.0997 | 8.931054466 | 1120 | 474.2706 | 8.931054466 | 1102 | 329.3948 | 8.931054466 | 997 | 226.0488 | 8.941654467 | 1098 | 372.1419 | 10.89403 | 2753 | 199.7823
| 13.95222 | 795 | 100.5725 | 13.95222 | 1611 | 250.2026 | 13.95222 | 714 | 52.53863 | 13.95222 | 1587 | 155.5785 | 13.95222 | 1795 | 104.3369 | 8.957315031 | 1390 | 560.0302 | 8.957315031 | 1070 | 503.8229 | 8.957315031 | 1102 | 426.3158 | 8.957315031 | 1075 | 471.2865 | 8.957315031 | 1027 | 323.9914 | 8.957315031 | 1010 | 227.0404 | 8.967915032 | 1058 | 369.5138 | 10.93342 | 2681 | 194.5573
| 13.97848 | 815 | 101.8448 | 13.97848 | 1559 | 248.5821 | 13.97848 | 732 | 53.86313 | 13.97848 | 1535 | 153.4298 | 13.97848 | 1794 | 104.3011 | 8.983575596 | 1351 | 559.0474 | 8.983575596 | 1110 | 505.835 | 8.983575596 | 1193 | 432.6177 | 8.983575596 | 1141 | 475.6631 | 8.983575596 | 1109 | 329.8991 | 8.983575596 | 987 | 225.286 | 8.994175597 | 1066 | 370.0394 | 10.97281 | 2754 | 199.8549
| 14.00474 | 777 | 99.42748 | 14.00474 | 1598 | 249.7974 | 14.00474 | 753 | 55.40839 | 14.00474 | 1673 | 159.1322 | 14.00474 | 1771 | 103.4767 | 9.009836161 | 1361 | 559.2994 | 9.009836161 | 1127 | 506.6901 | 9.009836161 | 1091 | 425.554 | 9.009836161 | 1125 | 474.6021 | 9.009836161 | 1038 | 324.7839 | 9.009836161 | 967 | 223.7605 | 9.020436162 | 1117 | 373.3903 | 11.0122 | 2749 | 199.492
| 14.031 | 754 | 97.96438 | 14.031 | 1610 | 250.1714 | 14.031 | 754 | 55.48197 | 14.031 | 1537 | 153.5124 | 14.031 | 1758 | 103.0108 | 9.036096726 | 1448 | 561.4919 | 9.036096726 | 1157 | 508.1992 | 9.036096726 | 1096 | 425.9003 | 9.036096726 | 1184 | 478.5146 | 9.036096726 | 1131 | 331.4841 | 9.036096726 | 1016 | 227.4981 | 9.046696727 | 1121 | 373.6531 | 11.05159 | 2844 | 206.3861
| 14.05726 | 750 | 97.70992 | 14.05726 | 1591 | 249.5793 | 14.05726 | 782 | 57.54231 | 14.05726 | 1580 | 155.2893 | 14.05726 | 1751 | 102.7599 | 9.062357291 | 1445 | 561.4163 | 9.062357291 | 1075 | 504.0744 | 9.062357291 | 1127 | 428.0471 | 9.062357291 | 1126 | 474.6684 | 9.062357291 | 1123 | 330.9078 | 9.062357291 | 1039 | 229.2525 | 9.072957292 | 1111 | 372.9961 | 11.09099 | 2949 | 214.0058
| 14.08352 | 806 | 101.2723 | 14.08352 | 1538 | 247.9277 | 14.08352 | 747 | 54.96689 | 14.08352 | 1566 | 154.7107 | 14.08352 | 1756 | 102.9391 | 9.088617856 | 1346 | 558.9214 | 9.088617856 | 1089 | 504.7787 | 9.088617856 | 1136 | 428.6704 | 9.088617856 | 1109 | 473.5411 | 9.088617856 | 1046 | 325.3602 | 9.088617856 | 984 | 225.0572 | 9.099217857 | 1103 | 372.4704 | 11.13038 | 3012 | 218.5776
| 14.10978 | 801 | 100.9542 | 14.10978 | 1570 | 248.9249 | 14.10978 | 778 | 57.24798 | 14.10978 | 1566 | 154.7107 | 14.10978 | 1849 | 106.2724 | 9.114878421 | 1504 | 562.9032 | 9.114878421 | 1148 | 507.7465 | 9.114878421 | 1044 | 422.2992 | 9.114878421 | 1169 | 477.5199 | 9.114878421 | 1080 | 327.8098 | 9.114878421 | 1012 | 227.193 | 9.125478422 | 1113 | 373.1275 | 11.16977 | 2967 | 215.312
| 14.13604 | 786 | 100 | 14.13604 | 1560 | 248.6133 | 14.13604 | 759 | 55.84989 | 14.13604 | 1635 | 157.562 | 14.13604 | 1787 | 104.0502 | 9.141138986 | 1395 | 560.15625 | 9.141138986 | 1140 | 507.3441 | 9.141138986 | 1089 | 425.4155 | 9.141138986 | 1131 | 475 | 9.141138986 | 1087 | 328.3141 | 9.141138986 | 1019 | 227.7269 | 9.151738987 | 1132 | 374.3758 | 11.20916 | 3044 | 220.8999
| 14.1623 | 772 | 99.10941 | 14.1623 | 1530 | 247.6784 | 14.1623 | 775 | 57.02723 | 14.1623 | 1504 | 152.1488 | 14.1623 | 1743 | 102.4731 | 9.167399551 | 1340 | 558.7702 | 9.167399551 | 1157 | 508.1992 | 9.167399551 | 1119 | 427.4931 | 9.167399551 | 1114 | 473.8727 | 9.167399551 | 1032 | 324.3516 | 9.167399551 | 920 | 220.1754 | 9.177999552 | 1099 | 372.2076 | 11.24855 | 3236 | 234.8331
| 14.18856 | 846 | 103.8168 | 14.18856 | 1619 | 250.4519 | 14.18856 | 766 | 56.36497 | 14.18856 | 1563 | 154.5868 | 14.18856 | 1817 | 105.1254 | 9.193660116 | 1396 | 560.1815 | 9.193660116 | 1211 | 510.9155 | 9.193660116 | 1074 | 424.3767 | 9.193660116 | 1127 | 474.7347 | 9.193660116 | 1050 | 325.6484 | 9.193660116 | 1021 | 227.8795 | 9.204260117 | 1064 | 369.908 | 11.28794 | 3251 | 235.9216
| 14.21482 | 814 | 101.7812 | 14.21482 | 1615 | 250.3272 | 14.21482 | 757 | 55.70272 | 14.21482 | 1627 | 157.2314 | 14.21482 | 1803 | 104.6237 | 9.219920681 | 1417 | 560.7107 | 9.219920681 | 1140 | 507.3441 | 9.219920681 | 1052 | 422.8532 | 9.219920681 | 1157 | 476.7241 | 9.219920681 | 1075 | 327.4496 | 9.219920681 | 978 | 224.5995 | 9.230520682 | 1082 | 371.0907 | 11.32733 | 3145 | 228.2293
| 14.24108 | 830 | 102.799 | 14.24108 | 1547 | 248.2082 | 14.24108 | 800 | 58.86681 | 14.24108 | 1566 | 154.7107 | 14.24108 | 1750 | 102.724 | 9.246181246 | 1419 | 560.7611 | 9.246181246 | 1159 | 508.2998 | 9.246181246 | 1090 | 425.4848 | 9.246181246 | 1101 | 473.0106 | 9.246181246 | 1144 | 332.4207 | 9.246181246 | 950 | 222.4638 | 9.256781247 | 1093 | 371.8134 | 11.36672 | 2991 | 217.0537
| 14.26734 | 831 | 102.8626 | 14.26734 | 1622 | 250.5453 | 14.26734 | 751 | 55.26122 | 14.26734 | 1546 | 153.8843 | 14.26734 | 1801 | 104.552 | 9.272441811 | 1382 | 559.8286 | 9.272441811 | 1052 | 502.9175 | 9.272441811 | 1121 | 427.6316 | 9.272441811 | 1138 | 475.4642 | 9.272441811 | 1097 | 329.0346 | 9.272441811 | 973 | 224.2182 | 9.283041812 | 1045 | 368.6597 | 11.40611 | 2949 | 214.0058
| 14.2936 | 772 | 99.10941 | 14.2936 | 1629 | 250.7635 | 14.2936 | 716 | 52.6858 | 14.2936 | 1577 | 155.1653 | 14.2936 | 1823 | 105.3405 | 9.298702376 | 1400 | 560.2823 | 9.298702376 | 1088 | 504.7284 | 9.298702376 | 1092 | 425.6233 | 9.298702376 | 1149 | 476.1936 | 9.298702376 | 1110 | 329.9712 | 9.298702376 | 949 | 222.3875 | 9.309302377 | 1151 | 375.6242 | 11.4455 | 2855 | 207.1843
| 14.31986 | 849 | 104.0076 | 14.31986 | 1631 | 250.8258 | 14.31986 | 742 | 54.59897 | 14.31986 | 1562 | 154.5455 | 14.31986 | 1780 | 103.7993 | 9.324962941 | 1410 | 560.5343 | 9.324962941 | 1118 | 506.2374 | 9.324962941 | 1100 | 426.1773 | 9.324962941 | 1114 | 473.8727 | 9.324962941 | 1109 | 329.8991 | 9.324962941 | 925 | 220.5568 | 9.335562942 | 1050 | 368.9882 | 11.48489 | 2862 | 207.6923
| 14.34612 | 808 | 101.3995 | 14.34612 | 1599 | 249.8286 | 14.34612 | 758 | 55.77631 | 14.34612 | 1589 | 155.6612 | 14.34612 | 1777 | 103.6918 | 9.351223506 | 1382 | 559.8286 | 9.351223506 | 1119 | 506.2877 | 9.351223506 | 1110 | 426.8698 | 9.351223506 | 1105 | 473.2759 | 9.351223506 | 1059 | 326.2968 | 9.351223506 | 914 | 219.7178 | 9.361823507 | 1074 | 370.565 | 11.52429 | 2858 | 207.402
| 14.37238 | 830 | 102.799 | 14.37238 | 1508 | 246.9928 | 14.37238 | 760 | 55.92347 | 14.37238 | 1622 | 157.0248 | 14.37238 | 1748 | 102.6523 | 9.377484071 | 1444 | 561.3911 | 9.377484071 | 1086 | 504.6278 | 9.377484071 | 1049 | 422.6454 | 9.377484071 | 1145 | 475.9284 | 9.377484071 | 1076 | 327.5216 | 9.377484071 | 916 | 219.8703 | 9.388084072 | 1133 | 374.4415 | 11.56368 | 2932 | 212.7721
| 14.39864 | 783 | 99.80916 | 14.39864 | 1670 | 252.0411 | 14.39864 | 773 | 56.88006 | 14.39864 | 1632 | 157.438 | 14.39864 | 1729 | 101.9713 | 9.403744636 | 1370 | 559.5262 | 9.403744636 | 1171 | 508.9034 | 9.403744636 | 1056 | 423.1302 | 9.403744636 | 1166 | 477.321 | 9.403744636 | 1117 | 330.4755 | 9.403744636 | 923 | 220.4043 | 9.414344637 | 1075 | 370.6307 | 11.60307 | 3011 | 218.5051
| 14.42491 | 801 | 100.9542 | 14.42491 | 1530 | 247.6784 | 14.42491 | 766 | 56.36497 | 14.42491 | 1540 | 153.6364 | 14.42491 | 1710 | 101.2903 | 9.430005201 | 1364 | 559.375 | 9.430005201 | 1107 | 505.6841 | 9.430005201 | 1148 | 429.5014 | 9.430005201 | 1108 | 473.4748 | 9.430005201 | 1067 | 326.8732 | 9.430005201 | 934 | 221.2433 | 9.440605202 | 1044 | 368.594 | 11.64246 | 2881 | 209.0711
| 14.45117 | 817 | 101.972 | 14.45117 | 1645 | 251.2621 | 14.45117 | 743 | 54.67255 | 14.45117 | 1589 | 155.6612 | 14.45117 | 1735 | 102.1864 | 9.456265766 | 1364 | 559.375 | 9.456265766 | 1165 | 508.6016 | 9.456265766 | 1096 | 425.9003 | 9.456265766 | 1143 | 475.7958 | 9.456265766 | 1039 | 324.8559 | 9.456265766 | 988 | 225.3623 | 9.466865767 | 1028 | 367.5427 | 11.68185 | 2947 | 213.8607
| 14.47743 | 799 | 100.827 | 14.47743 | 1524 | 247.4914 | 14.47743 | 718 | 52.83297 | 14.47743 | 1570 | 154.876 | 14.47743 | 1797 | 104.4086 | 9.482526331 | 1387 | 559.9546 | 9.482526331 | 1122 | 506.4386 | 9.482526331 | 1076 | 424.5152 | 9.482526331 | 1103 | 473.1432 | 9.482526331 | 1072 | 327.2334 | 9.482526331 | 899 | 218.5736 | 9.493126332 | 1053 | 369.1853 | 11.72124 | 3001 | 217.7794
| 14.50369 | 822 | 102.2901 | 14.50369 | 1515 | 247.211 | 14.50369 | 754 | 55.48197 | 14.50369 | 1556 | 154.2975 | 14.50369 | 1723 | 101.7563 | 9.508786896 | 1411 | 560.5595 | 9.508786896 | 1144 | 507.5453 | 9.508786896 | 1104 | 426.4543 | 9.508786896 | 1150 | 476.2599 | 9.508786896 | 1040 | 324.928 | 9.508786896 | 983 | 224.9809 | 9.519386897 | 1056 | 369.3824 | 11.76063 | 2930 | 212.627
| 14.52995 | 827 | 102.6081 | 14.52995 | 1602 | 249.9221 | 14.52995 | 767 | 56.43856 | 14.52995 | 1576 | 155.124 | 14.52995 | 1809 | 104.8387 | 9.535047461 | 1279 | 557.2329 | 9.535047461 | 1154 | 508.0483 | 9.535047461 | 1075 | 424.446 | 9.535047461 | 1146 | 475.9947 | 9.535047461 | 1067 | 326.8732 | 9.535047461 | 954 | 222.7689 | 9.545647462 | 1146 | 375.2957 | 11.80002 | 2908 | 211.0305
| 14.55621 | 825 | 102.4809 | 14.55621 | 1517 | 247.2733 | 14.55621 | 702 | 51.65563 | 14.55621 | 1477 | 151.0331 | 14.55621 | 1790 | 104.1577 | 9.561308026 | 1425 | 560.9123 | 9.561308026 | 1118 | 506.2374 | 9.561308026 | 992 | 418.6981 | 9.561308026 | 1092 | 472.4138 | 9.561308026 | 1034 | 324.4957 | 9.561308026 | 949 | 222.3875 | 9.571908027 | 1059 | 369.5795 | 11.83941 | 2967 | 215.312
| 14.58247 | 786 | 100 | 14.58247 | 1597 | 249.7663 | 14.58247 | 749 | 55.11405 | 14.58247 | 1553 | 154.1736 | 14.58247 | 1769 | 103.405 | 9.587568591 | 1393 | 560.1058 | 9.587568591 | 1183 | 509.507 | 9.587568591 | 1083 | 425 | 9.587568591 | 1136 | 475.3316 | 9.587568591 | 1029 | 324.1354 | 9.587568591 | 949 | 222.3875 | 9.598168592 | 1080 | 370.9593 | 11.8788 | 2998 | 217.5617
| 14.60873 | 829 | 102.7354 | 14.60873 | 1597 | 249.7663 | 14.60873 | 739 | 54.37822 | 14.60873 | 1477 | 151.0331 | 14.60873 | 1765 | 103.2616 | 9.613829156 | 1365 | 559.4002 | 9.613829156 | 1112 | 505.9356 | 9.613829156 | 1046 | 422.4377 | 9.613829156 | 1052 | 469.7613 | 9.613829156 | 1057 | 326.1527 | 9.613829156 | 956 | 222.9214 | 9.624429157 | 1035 | 368.0026 | 11.91819 | 2995 | 217.344
| 14.63499 | 795 | 100.5725 | 14.63499 | 1594 | 249.6728 | 14.63499 | 832 | 61.22149 | 14.63499 | 1556 | 154.2975 | 14.63499 | 1829 | 105.5556 | 9.640089721 | 1389 | 560.005 | 9.640089721 | 1090 | 504.829 | 9.640089721 | 1068 | 423.9612 | 9.640089721 | 1074 | 471.2202 | 9.640089721 | 1059 | 326.2968 | 9.640089721 | 949 | 222.3875 | 9.650689722 | 1090 | 371.6163 | 11.95758 | 3013 | 218.6502
| 14.66125 | 837 | 103.2443 | 14.66125 | 1602 | 249.9221 | 14.66125 | 756 | 55.62914 | 14.66125 | 1568 | 154.7934 | 14.66125 | 1808 | 104.8029 | 9.666350286 | 1454 | 561.6431 | 9.666350286 | 1100 | 505.332 | 9.666350286 | 1088 | 425.3463 | 9.666350286 | 1121 | 474.3369 | 9.666350286 | 954 | 318.732 | 9.666350286 | 981 | 224.8284 | 9.676950287 | 1095 | 371.9448 | 11.99698 | 2962 | 214.9492
| 14.68751 | 841 | 103.4987 | 14.68751 | 1592 | 249.6105 | 14.68751 | 707 | 52.02355 | 14.68751 | 1624 | 157.1074 | 14.68751 | 1694 | 100.7168 | 9.692610851 | 1407 | 560.4587 | 9.692610851 | 1128 | 506.7404 | 9.692610851 | 1058 | 423.2687 | 9.692610851 | 1058 | 470.1592 | 9.692610851 | 1053 | 325.8646 | 9.692610851 | 908 | 219.2601 | 9.703210852 | 1073 | 370.4993 | 12.03637 | 3045 | 220.9724
| 14.71377 | 814 | 101.7812 | 14.71377 | 1512 | 247.1175 | 14.71377 | 707 | 52.02355 | 14.71377 | 1570 | 154.876 | 14.71377 | 1784 | 103.9427 | 9.718871416 | 1410 | 560.5343 | 9.718871416 | 1127 | 506.6901 | 9.718871416 | 1016 | 420.3601 | 9.718871416 | 1042 | 469.0981 | 9.718871416 | 993 | 321.5418 | 9.718871416 | 947 | 222.2349 | 9.729471417 | 1081 | 371.025 | 12.07576 | 3097 | 224.746
| 14.74003 | 785 | 99.93639 | 14.74003 | 1552 | 248.364 | 14.74003 | 757 | 55.70272 | 14.74003 | 1597 | 155.9917 | 14.74003 | 1801 | 104.552 | 9.745131981 | 1429 | 561.0131 | 9.745131981 | 1126 | 506.6398 | 9.745131981 | 1022 | 420.7756 | 9.745131981 | 1131 | 475 | 9.745131981 | 1083 | 328.0259 | 9.745131981 | 948 | 222.3112 | 9.755731982 | 1039 | 368.2654 | 12.11515 | 3067 | 222.5689
| 14.76629 | 830 | 102.799 | 14.76629 | 1609 | 250.1402 | 14.76629 | 720 | 52.98013 | 14.76629 | 1551 | 154.0909 | 14.76629 | 1770 | 103.4409 | 9.771392546 | 1378 | 559.7278 | 9.771392546 | 1145 | 507.5956 | 9.771392546 | 1100 | 426.1773 | 9.771392546 | 1041 | 469.0318 | 9.771392546 | 1088 | 328.3862 | 9.771392546 | 959 | 223.1503 | 9.781992547 | 1096 | 372.0105 | 12.15454 | 3143 | 228.0842
| 14.79255 | 769 | 98.91858 | 14.79255 | 1641 | 251.1374 | 14.79255 | 780 | 57.39514 | 14.79255 | 1582 | 155.3719 | 14.79255 | 1831 | 105.6272 | 9.797653111 | 1393 | 560.1058 | 9.797653111 | 1165 | 508.6016 | 9.797653111 | 1063 | 423.615 | 9.797653111 | 1098 | 472.8117 | 9.797653111 | 1094 | 328.8184 | 9.797653111 | 1003 | 226.5065 | 9.808253112 | 1038 | 368.1997 | 12.19393 | 3089 | 224.1655
| 14.81881 | 838 | 103.3079 | 14.81881 | 1589 | 249.517 | 14.81881 | 702 | 51.65563 | 14.81881 | 1600 | 156.1157 | 14.81881 | 1783 | 103.9068 | 9.823913676 | 1409 | 560.5091 | 9.823913676 | 1162 | 508.4507 | 9.823913676 | 1041 | 422.0914 | 9.823913676 | 1098 | 472.8117 | 9.823913676 | 1014 | 323.0548 | 9.823913676 | 975 | 224.3707 | 9.834513677 | 1053 | 369.1853 | 12.23332 | 3125 | 226.7779
| 14.84507 | 787 | 100.0636 | 14.84507 | 1629 | 250.7635 | 14.84507 | 809 | 59.52907 | 14.84507 | 1618 | 156.8595 | 14.84507 | 1785 | 103.9785 | 9.850174241 | 1416 | 560.6855 | 9.850174241 | 1123 | 506.4889 | 9.850174241 | 1045 | 422.3684 | 9.850174241 | 1109 | 473.5411 | 9.850174241 | 1141 | 332.2046 | 9.850174241 | 924 | 220.4805 | 9.860774242 | 1074 | 370.565 | 12.27271 | 3116 | 226.1248
| 14.87133 | 878 | 105.8524 | 14.87133 | 1609 | 250.1402 | 14.87133 | 759 | 55.84989 | 14.87133 | 1614 | 156.6942 | 14.87133 | 1769 | 103.405 | 9.876434806 | 1352 | 559.0726 | 9.876434806 | 1043 | 502.4648 | 9.876434806 | 1066 | 423.8227 | 9.876434806 | 1123 | 474.4695 | 9.876434806 | 1019 | 323.415 | 9.876434806 | 924 | 220.4805 | 9.887034807 | 1042 | 368.4625 | 12.3121 | 3250 | 235.8491
| 14.8976 | 830 | 102.799 | 14.8976 | 1575 | 249.0807 | 14.8976 | 756 | 55.62914 | 14.8976 | 1561 | 154.5041 | 14.8976 | 1755 | 102.9032 | 9.902695372 | 1392 | 560.0806 | 9.902695372 | 1101 | 505.3823 | 9.902695372 | 1068 | 423.9612 | 9.902695372 | 1072 | 471.0875 | 9.902695372 | 1037 | 324.7118 | 9.902695372 | 978 | 224.5995 | 9.913295372 | 1089 | 371.5506 | 12.35149 | 3265 | 236.9376
| 14.92386 | 825 | 102.4809 | 14.92386 | 1570 | 248.9249 | 14.92386 | 821 | 60.41207 | 14.92386 | 1622 | 157.0248 | 14.92386 | 1699 | 100.8961 | 9.928955937 | 1439 | 561.2651 | 9.928955937 | 1155 | 508.0986 | 9.928955937 | 1136 | 428.6704 | 9.928955937 | 1023 | 467.8382 | 9.928955937 | 1099 | 329.1787 | 9.928955937 | 972 | 224.1419 | 9.939555937 | 1098 | 372.1419 | 12.39088 | 3214 | 233.2366
| 14.95012 | 789 | 100.1908 | 14.95012 | 1524 | 247.4914 | 14.95012 | 692 | 50.91979 | 14.95012 | 1586 | 155.5372 | 14.95012 | 1852 | 106.3799 | 9.955216502 | 1346 | 558.9214 | 9.955216502 | 1097 | 505.1811 | 9.955216502 | 1066 | 423.8227 | 9.955216502 | 1088 | 472.1485 | 9.955216502 | 1033 | 324.4236 | 9.955216502 | 919 | 220.0992 | 9.965816502 | 1055 | 369.3167 | 12.43027 | 3238 | 234.9782
| 14.97638 | 818 | 102.0356 | 14.97638 | 1613 | 250.2649 | 14.97638 | 798 | 58.71965 | 14.97638 | 1661 | 158.6364 | 14.97638 | 1825 | 105.4122 | 9.981477067 | 1374 | 559.627 | 9.981477067 | 1137 | 507.1932 | 9.981477067 | 1068 | 423.9612 | 9.981477067 | 1124 | 474.5358 | 9.981477067 | 1020 | 323.487 | 9.981477067 | 1000 | 226.2777 | 9.992077067 | 1028 | 367.5427 | 12.46967 | 3350 | 243.106
| 15.00264 | 843 | 103.626 | 15.00264 | 1574 | 249.0495 | 15.00264 | 736 | 54.15747 | 15.00264 | 1588 | 155.6198 | 15.00264 | 1803 | 104.6237 | 10.00774 | 1374 | 559.627 | 10.00774 | 1136 | 507.1429 | 10.00774 | 1071 | 424.169 | 10.00774 | 1065 | 470.6233 | 10.00774 | 1057 | 326.1527 | 10.00774 | 900 | 218.6499 | 10.01834 | 1042 | 368.4625 | 12.50906 | 3304 | 239.7678
| 15.0289 | 816 | 101.9084 | 15.0289 | 1634 | 250.9193 | 15.0289 | 769 | 56.58572 | 15.0289 | 1549 | 154.0083 | 15.0289 | 1780 | 103.7993 | 10.034 | 1365 | 559.4002 | 10.034 | 1132 | 506.9416 | 10.034 | 1067 | 423.892 | 10.034 | 1078 | 471.4854 | 10.034 | 1051 | 325.7205 | 10.034 | 963 | 223.4554 | 10.0446 | 1050 | 368.9882 | 12.54845 | 3347 | 242.8882
| 15.05516 | 787 | 100.0636 | 15.05516 | 1575 | 249.0807 | 15.05516 | 719 | 52.90655 | 15.05516 | 1534 | 153.3884 | 15.05516 | 1799 | 104.4803 | 10.06026 | 1417 | 560.7107 | 10.06026 | 1107 | 505.6841 | 10.06026 | 1019 | 420.5679 | 10.06026 | 1078 | 471.4854 | 10.06026 | 1033 | 324.4236 | 10.06026 | 954 | 222.7689 | 10.07086 | 1089 | 371.5506 | 12.58784 | 3238 | 234.9782
| 15.08142 | 781 | 99.68193 | 15.08142 | 1634 | 250.9193 | 15.08142 | 719 | 52.90655 | 15.08142 | 1585 | 155.4959 | 15.08142 | 1784 | 103.9427 | 10.08652 | 1373 | 559.6018 | 10.08652 | 1156 | 508.1489 | 10.08652 | 1059 | 423.338 | 10.08652 | 1016 | 467.374 | 10.08652 | 1090 | 328.5303 | 10.08652 | 938 | 221.5484 | 10.09712 | 1024 | 367.2799 | 12.62723 | 3288 | 238.6067
| 15.10768 | 860 | 104.7074 | 15.10768 | 1582 | 249.2988 | 15.10768 | 741 | 54.52539 | 15.10768 | 1666 | 158.843 | 15.10768 | 1799 | 104.4803 | 10.11278 | 1405 | 560.4083 | 10.11278 | 1150 | 507.8471 | 10.11278 | 1081 | 424.8615 | 10.11278 | 1041 | 469.0318 | 10.11278 | 1027 | 323.9914 | 10.11278 | 944 | 222.0061 | 10.12338 | 1033 | 367.8712 | 12.66662 | 3341 | 242.4528
| 15.13394 | 813 | 101.7176 | 15.13394 | 1523 | 247.4603 | 15.13394 | 762 | 56.07064 | 15.13394 | 1612 | 156.6116 | 15.13394 | 1785 | 103.9785 | 10.13904 | 1443 | 561.3659 | 10.13904 | 1117 | 506.1871 | 10.13904 | 1058 | 423.2687 | 10.13904 | 1099 | 472.878 | 10.13904 | 1079 | 327.7378 | 10.13904 | 903 | 218.8787 | 10.14964 | 1098 | 372.1419 | 12.70601 | 3334 | 241.9448
| 15.1602 | 852 | 104.1985 | 15.1602 | 1549 | 248.2705 | 15.1602 | 793 | 58.35173 | 15.1602 | 1575 | 155.0826 | 15.1602 | 1834 | 105.7348 | 10.1653 | 1351 | 559.0474 | 10.1653 | 1142 | 507.4447 | 10.1653 | 1015 | 420.2909 | 10.1653 | 1092 | 472.4138 | 10.1653 | 1047 | 325.4323 | 10.1653 | 946 | 222.1587 | 10.1759 | 1086 | 371.3535 | 12.7454 | 3469 | 251.7417
| 15.18646 | 820 | 102.1628 | 15.18646 | 1590 | 249.5481 | 15.18646 | 791 | 58.20456 | 15.18646 | 1578 | 155.2066 | 15.18646 | 1760 | 103.0824 | 10.19156 | 1421 | 560.8115 | 10.19156 | 1115 | 506.0865 | 10.19156 | 999 | 419.1828 | 10.19156 | 1117 | 474.0716 | 10.19156 | 1080 | 327.8098 | 10.19156 | 945 | 222.0824 | 10.20216 | 1078 | 370.8279 | 12.78479 | 3421 | 248.2583
| 15.21272 | 825 | 102.4809 | 15.21272 | 1604 | 249.9844 | 15.21272 | 744 | 54.74614 | 15.21272 | 1620 | 156.9421 | 15.21272 | 1841 | 105.9857 | 10.21782 | 1387 | 559.9546 | 10.21782 | 1144 | 507.5453 | 10.21782 | 1016 | 420.3601 | 10.21782 | 1090 | 472.2812 | 10.21782 | 1088 | 328.3862 | 10.21782 | 902 | 218.8024 | 10.22842 | 1049 | 368.9225 | 12.82418 | 3495 | 253.6284
| 15.23898 | 817 | 101.972 | 15.23898 | 1682 | 252.4151 | 15.23898 | 791 | 58.20456 | 15.23898 | 1581 | 155.3306 | 15.23898 | 1813 | 104.9821 | 10.24408 | 1381 | 559.8034 | 10.24408 | 1133 | 506.992 | 10.24408 | 1061 | 423.4765 | 10.24408 | 1021 | 467.7056 | 10.24408 | 1079 | 327.7378 | 10.24408 | 922 | 220.328 | 10.25468 | 1014 | 366.6229 | 12.86357 | 3563 | 258.5631
| 15.26524 | 809 | 101.4631 | 15.26524 | 1610 | 250.1714 | 15.26524 | 742 | 54.59897 | 15.26524 | 1615 | 156.7355 | 15.26524 | 1770 | 103.4409 | 10.27034 | 1395 | 560.15625 | 10.27034 | 1069 | 503.7726 | 10.27034 | 1063 | 423.615 | 10.27034 | 1098 | 472.8117 | 10.27034 | 1058 | 326.2248 | 10.27034 | 918 | 220.0229 | 10.28094 | 1065 | 369.9737 | 12.90296 | 3507 | 254.4993
| 15.2915 | 839 | 103.3715 | 15.2915 | 1563 | 248.7068 | 15.2915 | 741 | 54.52539 | 15.2915 | 1640 | 157.7686 | 15.2915 | 1807 | 104.767 | 10.2966 | 1333 | 558.59375 | 10.2966 | 1102 | 505.4326 | 10.2966 | 1078 | 424.6537 | 10.2966 | 1100 | 472.9443 | 10.2966 | 1010 | 322.7666 | 10.2966 | 959 | 223.1503 | 10.3072 | 1039 | 368.2654 | 12.94236 | 3545 | 257.2569
| 15.31776 | 803 | 101.0814 | 15.31776 | 1583 | 249.33 | 15.31776 | 758 | 55.77631 | 15.31776 | 1654 | 158.3471 | 15.31776 | 1920 | 108.8172 | 10.32286 | 1363 | 559.3498 | 10.32286 | 1070 | 503.8229 | 10.32286 | 1078 | 424.6537 | 10.32286 | 1015 | 467.3077 | 10.32286 | 1009 | 322.6945 | 10.32286 | 929 | 220.8619 | 10.33346 | 1040 | 368.3311 | 12.98175 | 3662 | 265.7475
| 15.34402 | 818 | 102.0356 | 15.34402 | 1631 | 250.8258 | 15.34402 | 746 | 54.8933 | 15.34402 | 1581 | 155.3306 | 15.34402 | 1832 | 105.6631 | 10.34912 | 1445 | 561.4163 | 10.34912 | 1156 | 508.1489 | 10.34912 | 1085 | 425.1385 | 10.34912 | 1050 | 469.6286 | 10.34912 | 1053 | 325.8646 | 10.34912 | 952 | 222.6163 | 10.35972 | 991 | 365.1117 | 13.02113729 | 3677 | 266.836
| 15.37029 | 793 | 100.4453 | 15.37029 | 1577 | 249.143 | 15.37029 | 786 | 57.83664 | 15.37029 | 1597 | 155.9917 | 15.37029 | 1767 | 103.3333 | 10.37539 | 1341 | 558.7954 | 10.37539 | 1121 | 506.3883 | 10.37539 | 1052 | 422.8532 | 10.37539 | 1037 | 468.7666 | 10.37539 | 1089 | 328.4582 | 10.37539 | 946 | 222.1587 | 10.38599 | 1033 | 367.8712 | 13.06053 | 3962 | 287.5181
| 15.39655 | 818 | 102.0356 | 15.39655 | 1554 | 248.4263 | 15.39655 | 797 | 58.64606 | 15.39655 | 1619 | 156.9008 | 15.39655 | 1852 | 106.3799 | 10.40165 | 1369 | 559.501 | 10.40165 | 1113 | 505.9859 | 10.40165 | 1073 | 424.3075 | 10.40165 | 1060 | 470.2918 | 10.40165 | 1056 | 326.0807 | 10.40165 | 964 | 223.5317 | 10.41225 | 1029 | 367.6084 | 13.09992 | 4169 | 302.5399
| 15.42281 | 858 | 104.5802 | 15.42281 | 1611 | 250.2026 | 15.42281 | 775 | 57.02723 | 15.42281 | 1611 | 156.5702 | 15.42281 | 1852 | 106.3799 | 10.42791 | 1431 | 561.0635 | 10.42791 | 1132 | 506.9416 | 10.42791 | 1003 | 419.4598 | 10.42791 | 1088 | 472.1485 | 10.42791 | 1057 | 326.1527 | 10.42791 | 941 | 221.7773 | 10.43851 | 989 | 364.9803 | 13.13930983 | 4463 | 323.8752
| 15.44907 | 816 | 101.9084 | 15.44907 | 1573 | 249.0184 | 15.44907 | 750 | 55.18764 | 15.44907 | 1586 | 155.5372 | 15.44907 | 1841 | 105.9857 | 10.45417 | 1416 | 560.6855 | 10.45417 | 1110 | 505.835 | 10.45417 | 1029 | 421.2604 | 10.45417 | 1031 | 468.3687 | 10.45417 | 1057 | 326.1527 | 10.45417 | 938 | 221.5484 | 10.46477 | 1096 | 372.0105 | 13.1787 | 4649 | 337.373
| 15.47533 | 844 | 103.6896 | 15.47533 | 1582 | 249.2988 | 15.47533 | 777 | 57.17439 | 15.47533 | 1606 | 156.3636 | 15.47533 | 1893 | 107.8495 | 10.48043 | 1376 | 559.6774 | 10.48043 | 1185 | 509.6076 | 10.48043 | 995 | 418.9058 | 10.48043 | 1073 | 471.1538 | 10.48043 | 1046 | 325.3602 | 10.48043 | 919 | 220.0992 | 10.49103 | 1001 | 365.7687 | 13.21809 | 5154 | 374.0203
| 15.50159 | 787 | 100.0636 | 15.50159 | 1654 | 251.5425 | 15.50159 | 788 | 57.98381 | 15.50159 | 1623 | 157.0661 | 15.50159 | 1826 | 105.448 | 10.50669 | 1381 | 559.8034 | 10.50669 | 1095 | 505.0805 | 10.50669 | 1016 | 420.3601 | 10.50669 | 1082 | 471.7507 | 10.50669 | 1012 | 322.9107 | 10.50669 | 884 | 217.4294 | 10.51729 | 999 | 365.6373 | 13.25748237 | 5217 | 378.5922
| 15.52785 | 778 | 99.49109 | 15.52785 | 1613 | 250.2649 | 15.52785 | 746 | 54.8933 | 15.52785 | 1572 | 154.9587 | 15.52785 | 1857 | 106.5591 | 10.53295 | 1354 | 559.123 | 10.53295 | 1058 | 503.2193 | 10.53295 | 1013 | 420.1524 | 10.53295 | 1076 | 471.3528 | 10.53295 | 1064 | 326.6571 | 10.53295 | 860 | 215.5988 | 10.54355 | 1021 | 367.0828 | 13.29687 | 4870 | 353.4107
| 15.55411 | 797 | 100.6997 | 15.55411 | 1570 | 248.9249 | 15.55411 | 749 | 55.11405 | 15.55411 | 1616 | 156.7769 | 15.55411 | 1848 | 106.2366 | 10.55921 | 1402 | 560.3327 | 10.55921 | 1035 | 502.0624 | 10.55921 | 982 | 418.0055 | 10.55921 | 1141 | 475.6631 | 10.55921 | 1035 | 324.5677 | 10.55921 | 919 | 220.0992 | 10.56981 | 1048 | 368.8568 | 13.33626 | 4167 | 302.3948
| 15.58037 | 824 | 102.4173 | 15.58037 | 1577 | 249.143 | 15.58037 | 760 | 55.92347 | 15.58037 | 1561 | 154.5041 | 15.58037 | 1824 | 105.3763 | 10.58547 | 1370 | 559.5262 | 10.58547 | 1107 | 505.6841 | 10.58547 | 1037 | 421.8144 | 10.58547 | 1024 | 467.9045 | 10.58547 | 1027 | 323.9914 | 10.58547 | 938 | 221.5484 | 10.59607 | 1021 | 367.0828 | 13.37565491 | 3777 | 274.0929
| 15.60663 | 810 | 101.5267 | 15.60663 | 1628 | 250.7323 | 15.60663 | 788 | 57.98381 | 15.60663 | 1603 | 156.2397 | 15.60663 | 1776 | 103.6559 | 10.61173 | 1370 | 559.5262 | 10.61173 | 1116 | 506.1368 | 10.61173 | 1005 | 419.5983 | 10.61173 | 1091 | 472.3475 | 10.61173 | 1012 | 322.9107 | 10.61173 | 877 | 216.8955 | 10.62233 | 943 | 361.958 | 13.41505 | 3655 | 265.2395
| 15.63289 | 851 | 104.1349 | 15.63289 | 1638 | 251.0439 | 15.63289 | 824 | 60.63282 | 15.63289 | 1627 | 157.2314 | 15.63289 | 1911 | 108.4946 | 10.63799 | 1346 | 558.9214 | 10.63799 | 1169 | 508.8028 | 10.63799 | 1057 | 423.1994 | 10.63799 | 1015 | 467.3077 | 10.63799 | 1045 | 325.2882 | 10.63799 | 892 | 218.0397 | 10.64859 | 990 | 365.046 | 13.45444 | 3485 | 252.9028
| 15.65915 | 822 | 102.2901 | 15.65915 | 1610 | 250.1714 | 15.65915 | 772 | 56.80648 | 15.65915 | 1572 | 154.9587 | 15.65915 | 1867 | 106.9176 | 10.66425 | 1366 | 559.4254 | 10.66425 | 1126 | 506.6398 | 10.66425 | 996 | 418.9751 | 10.66425 | 1024 | 467.9045 | 10.66425 | 1038 | 324.7839 | 10.66425 | 883 | 217.3532 | 10.67485 | 1027 | 367.477 | 13.49382745 | 3535 | 256.5312
| 15.68541 | 819 | 102.0992 | 15.68541 | 1536 | 247.8654 | 15.68541 | 734 | 54.0103 | 15.68541 | 1585 | 155.4959 | 15.68541 | 1870 | 107.0251 | 10.69051 | 1351 | 559.0474 | 10.69051 | 1131 | 506.8913 | 10.69051 | 999 | 419.1828 | 10.69051 | 959 | 463.5942 | 10.69051 | 1069 | 327.0173 | 10.69051 | 947 | 222.2349 | 10.70111 | 1017 | 366.82 | 13.53322 | 3346 | 242.8157
| 15.71167 | 798 | 100.7634 | 15.71167 | 1567 | 248.8314 | 15.71167 | 784 | 57.68948 | 15.71167 | 1576 | 155.124 | 15.71167 | 1786 | 104.0143 | 10.71677 | 1411 | 560.5595 | 10.71677 | 1150 | 507.8471 | 10.71677 | 1045 | 422.3684 | 10.71677 | 1003 | 466.5119 | 10.71677 | 1053 | 325.8646 | 10.71677 | 866 | 216.0564 | 10.72737 | 1009 | 366.2943 | 13.57261 | 3444 | 249.9274
| 15.73793 | 778 | 99.49109 | 15.73793 | 1691 | 252.6955 | 15.73793 | 764 | 56.21781 | 15.73793 | 1649 | 158.1405 | 15.73793 | 1834 | 105.7348 | 10.74303 | 1342 | 558.8206 | 10.74303 | 1032 | 501.9115 | 10.74303 | 1030 | 421.3296 | 10.74303 | 1101 | 473.0106 | 10.74303 | 1095 | 328.8905 | 10.74303 | 948 | 222.3112 | 10.75363 | 1034 | 367.9369 | 13.61199999 | 3391 | 246.0813
| 15.76419 | 763 | 98.5369 | 15.76419 | 1629 | 250.7635 | 15.76419 | 757 | 55.70272 | 15.76419 | 1611 | 156.5702 | 15.76419 | 1823 | 105.3405 | 10.76929 | 1347 | 558.9466 | 10.76929 | 1106 | 505.6338 | 10.76929 | 1053 | 422.9224 | 10.76929 | 1027 | 468.1034 | 10.76929 | 1012 | 322.9107 | 10.76929 | 894 | 218.1922 | 10.77989 | 1009 | 366.2943 | 13.65139 | 3385 | 245.6459
| 15.79045 | 832 | 102.9262 | 15.79045 | 1650 | 251.4179 | 15.79045 | 764 | 56.21781 | 15.79045 | 1674 | 159.1736 | 15.79045 | 1837 | 105.8423 | 10.79555 | 1409 | 560.5091 | 10.79555 | 1139 | 507.2938 | 10.79555 | 1014 | 420.2216 | 10.79555 | 1039 | 468.8992 | 10.79555 | 1006 | 322.4784 | 10.79555 | 863 | 215.8276 | 10.80615 | 1033 | 367.8712 | 13.69078 | 3422 | 248.3309
| 15.81672 | 790 | 100.2545 | 15.81672 | 1568 | 248.8626 | 15.81672 | 717 | 52.75938 | 15.81672 | 1666 | 158.843 | 15.81672 | 1928 | 109.1039 | 10.82182 | 1430 | 561.0383 | 10.82182 | 1054 | 503.0181 | 10.82182 | 1009 | 419.8753 | 10.82182 | 1083 | 471.817 | 10.82182 | 990 | 321.3256 | 10.82182 | 893 | 218.1159 | 10.83242 | 1067 | 370.1051 | 13.73017253 | 3333 | 241.8723
| 15.84298 | 875 | 105.6616 | 15.84298 | 1585 | 249.3923 | 15.84298 | 725 | 53.34805 | 15.84298 | 1572 | 154.9587 | 15.84298 | 1861 | 106.7025 | 10.84808 | 1351 | 559.0474 | 10.84808 | 1120 | 506.338 | 10.84808 | 986 | 418.2825 | 10.84808 | 1072 | 471.0875 | 10.84808 | 1018 | 323.3429 | 10.84808 | 931 | 221.0145 | 10.85868 | 971 | 363.7976 | 13.76956 | 3324 | 241.2192
| 15.86924 | 877 | 105.7888 | 15.86924 | 1606 | 250.0467 | 15.86924 | 730 | 53.71597 | 15.86924 | 1651 | 158.2231 | 15.86924 | 1850 | 106.3082 | 10.87434 | 1443 | 561.3659 | 10.87434 | 1088 | 504.7284 | 10.87434 | 1006 | 419.6676 | 10.87434 | 1002 | 466.4456 | 10.87434 | 1050 | 325.6484 | 10.87434 | 905 | 219.0313 | 10.88494 | 996 | 365.4402 | 13.80895 | 3333 | 241.8723
| 15.8955 | 791 | 100.3181 | 15.8955 | 1622 | 250.5453 | 15.8955 | 754 | 55.48197 | 15.8955 | 1602 | 156.1983 | 15.8955 | 1889 | 107.7061 | 10.9006 | 1418 | 560.7359 | 10.9006 | 1116 | 506.1368 | 10.9006 | 966 | 416.8975 | 10.9006 | 1063 | 470.4907 | 10.9006 | 1021 | 323.5591 | 10.9006 | 892 | 218.0397 | 10.9112 | 988 | 364.9146 | 13.84834507 | 3210 | 232.9463
| 15.92176 | 832 | 102.9262 | 15.92176 | 1566 | 248.8002 | 15.92176 | 752 | 55.33481 | 15.92176 | 1548 | 153.9669 | 15.92176 | 1876 | 107.2401 | 10.92686 | 1368 | 559.4758 | 10.92686 | 1103 | 505.4829 | 10.92686 | 1043 | 422.2299 | 10.92686 | 1056 | 470.0265 | 10.92686 | 1009 | 322.6945 | 10.92686 | 924 | 220.4805 | 10.93746 | 947 | 362.2208 | 13.88774 | 3331 | 241.7271
| 15.94802 | 881 | 106.0433 | 15.94802 | 1625 | 250.6388 | 15.94802 | 798 | 58.71965 | 15.94802 | 1657 | 158.4711 | 15.94802 | 1807 | 104.767 | 10.95312 | 1432 | 561.0887 | 10.95312 | 1069 | 503.7726 | 10.95312 | 965 | 416.8283 | 10.95312 | 1103 | 473.1432 | 10.95312 | 1021 | 323.5591 | 10.95312 | 924 | 220.4805 | 10.96372 | 978 | 364.2576 | 13.92713 | 3409 | 247.3875
| 15.97428 | 830 | 102.799 | 15.97428 | 1536 | 247.8654 | 15.97428 | 742 | 54.59897 | 15.97428 | 1679 | 159.3802 | 15.97428 | 1879 | 107.3477 | 10.97938 | 1433 | 561.1139 | 10.97938 | 1071 | 503.8732 | 10.97938 | 972 | 417.313 | 10.97938 | 1054 | 469.8939 | 10.97938 | 972 | 320.0288 | 10.97938 | 933 | 221.167 | 10.98998 | 980 | 364.389 | 13.96651761 | 3285 | 238.389
| 16.00054 | 840 | 103.4351 | 16.00054 | 1626 | 250.67 | 16.00054 | 765 | 56.29139 | 16.00054 | 1608 | 156.4463 | 16.00054 | 1830 | 105.5914 | 11.00564 | 1477 | 562.2228 | 11.00564 | 1148 | 507.7465 | 11.00564 | 1004 | 419.5291 | 11.00564 | 1032 | 468.435 | 11.00564 | 1009 | 322.6945 | 11.00564 | 872 | 216.5141 | 11.01624 | 1011 | 366.4258 | 14.00591 | 3260 | 236.5747
| 16.0268 | 767 | 98.79135 | 16.0268 | 1510 | 247.0552 | 16.0268 | 766 | 56.36497 | 16.0268 | 1682 | 159.5041 | 16.0268 | 1878 | 107.3118 | 11.0319 | 1457 | 561.71875 | 11.0319 | 1080 | 504.326 | 11.0319 | 1014 | 420.2216 | 11.0319 | 1076 | 471.3528 | 11.0319 | 1016 | 323.1988 | 11.0319 | 891 | 217.9634 | 11.0425 | 982 | 364.5204 | 14.0453 | 3286 | 238.4615
| 16.05306 | 852 | 104.1985 | 16.05306 | 1561 | 248.6444 | 16.05306 | 699 | 51.43488 | 16.05306 | 1624 | 157.1074 | 16.05306 | 1891 | 107.7778 | 11.05816 | 1447 | 561.4667 | 11.05816 | 1100 | 505.332 | 11.05816 | 1015 | 420.2909 | 11.05816 | 1037 | 468.7666 | 11.05816 | 1040 | 324.928 | 11.05816 | 942 | 221.8535 | 11.06876 | 1044 | 368.594 | 14.08469015 | 3298 | 239.3324
| 16.07932 | 883 | 106.1705 | 16.07932 | 1616 | 250.3584 | 16.07932 | 772 | 56.80648 | 16.07932 | 1603 | 156.2397 | 16.07932 | 1881 | 107.4194 | 11.08442 | 1520 | 563.3065 | 11.08442 | 1164 | 508.5513 | 11.08442 | 998 | 419.1136 | 11.08442 | 1051 | 469.695 | 11.08442 | 1002 | 322.1902 | 11.08442 | 797 | 210.7933 | 11.09502 | 1024 | 367.2799 | 14.12408 | 3352 | 243.2511
| 16.10558 | 818 | 102.0356 | 16.10558 | 1630 | 250.7946 | 16.10558 | 781 | 57.46873 | 16.10558 | 1620 | 156.9421 | 16.10558 | 1862 | 106.7384 | 11.11068 | 1557 | 564.2389 | 11.11068 | 1158 | 508.2495 | 11.11068 | 1045 | 422.3684 | 11.11068 | 1108 | 473.4748 | 11.11068 | 998 | 321.902 | 11.11068 | 908 | 219.2601 | 11.12128 | 1042 | 368.4625 | 14.16347 | 3452 | 250.508
| 16.13184 | 835 | 103.117 | 16.13184 | 1587 | 249.4547 | 16.13184 | 797 | 58.64606 | 16.13184 | 1612 | 156.6116 | 16.13184 | 1952 | 109.9642 | 11.13694 | 1594 | 565.1714 | 11.13694 | 1164 | 508.5513 | 11.13694 | 1008 | 419.8061 | 11.13694 | 1076 | 471.3528 | 11.13694 | 991 | 321.3977 | 11.13694 | 892 | 218.0397 | 11.14754 | 983 | 364.5861 | 14.20286269 | 3315 | 240.566
| 16.1581 | 857 | 104.5165 | 16.1581 | 1630 | 250.7946 | 16.1581 | 751 | 55.26122 | 16.1581 | 1661 | 158.6364 | 16.1581 | 1923 | 108.9247 | 11.1632 | 1565 | 564.4405 | 11.1632 | 1172 | 508.9537 | 11.1632 | 997 | 419.0443 | 11.1632 | 1122 | 474.4032 | 11.1632 | 989 | 321.2536 | 11.1632 | 817 | 212.3188 | 11.1738 | 1025 | 367.3456 | 14.24225 | 3285 | 238.389
| 16.18436 | 825 | 102.4809 | 16.18436 | 1660 | 251.7295 | 16.18436 | 776 | 57.10081 | 16.18436 | 1594 | 155.8678 | 16.18436 | 1862 | 106.7384 | 11.18946 | 1631 | 566.1038 | 11.18946 | 1214 | 511.0664 | 11.18946 | 989 | 418.4903 | 11.18946 | 1123 | 474.4695 | 11.18946 | 1027 | 323.9914 | 11.18946 | 861 | 215.6751 | 11.20006 | 1018 | 366.8857 | 14.28164 | 3370 | 244.5573
| 16.21062 | 847 | 103.8804 | 16.21062 | 1612 | 250.2337 | 16.21062 | 778 | 57.24798 | 16.21062 | 1567 | 154.7521 | 16.21062 | 1877 | 107.276 | 11.21572 | 1550 | 564.0625 | 11.21572 | 1071 | 503.8732 | 11.21572 | 1091 | 425.554 | 11.21572 | 1075 | 471.2865 | 11.21572 | 951 | 318.5159 | 11.21572 | 891 | 217.9634 | 11.22632 | 932 | 361.2352 | 14.32103523 | 3276 | 237.7358
| 16.23688 | 831 | 102.8626 | 16.23688 | 1581 | 249.2677 | 16.23688 | 818 | 60.19132 | 16.23688 | 1730 | 161.4876 | 16.23688 | 1867 | 106.9176 | 11.24198 | 1473 | 562.122 | 11.24198 | 1128 | 506.7404 | 11.24198 | 1065 | 423.7535 | 11.24198 | 1077 | 471.4191 | 11.24198 | 968 | 319.7406 | 11.24198 | 890 | 217.8871 | 11.25258 | 963 | 363.272 | 14.36043 | 3292 | 238.897
| 16.26314 | 823 | 102.3537 | 16.26314 | 1723 | 253.6927 | 16.26314 | 754 | 55.48197 | 16.26314 | 1647 | 158.0579 | 16.26314 | 1882 | 107.4552 | 11.26824 | 1486 | 562.4496 | 11.26824 | 1160 | 508.3501 | 11.26824 | 1049 | 422.6454 | 11.26824 | 1011 | 467.0424 | 11.26824 | 1033 | 324.4236 | 11.26824 | 867 | 216.1327 | 11.27884 | 996 | 365.4402 | 14.39982 | 3275 | 237.6633
| 16.28941 | 803 | 101.0814 | 16.28941 | 1654 | 251.5425 | 16.28941 | 729 | 53.64238 | 16.28941 | 1704 | 160.4132 | 16.28941 | 1961 | 110.2867 | 11.29451 | 1485 | 562.4244 | 11.29451 | 1061 | 503.3702 | 11.29451 | 993 | 418.7673 | 11.29451 | 1048 | 469.496 | 11.29451 | 1004 | 322.3343 | 11.29451 | 813 | 212.0137 | 11.30511 | 1011 | 366.4258 | 14.43920777 | 3331 | 241.7271
| 16.31567 | 827 | 102.6081 | 16.31567 | 1591 | 249.5793 | 16.31567 | 814 | 59.89698 | 16.31567 | 1645 | 157.9752 | 16.31567 | 1937 | 109.4265 | 11.32077 | 1492 | 562.6008 | 11.32077 | 1146 | 507.6459 | 11.32077 | 1007 | 419.7368 | 11.32077 | 1007 | 466.7772 | 11.32077 | 999 | 321.9741 | 11.32077 | 892 | 218.0397 | 11.33137 | 1027 | 367.477 | 14.4786 | 3244 | 235.4136
| 16.34193 | 890 | 106.6158 | 16.34193 | 1605 | 250.0156 | 16.34193 | 817 | 60.11773 | 16.34193 | 1661 | 158.6364 | 16.34193 | 1907 | 108.3513 | 11.34703 | 1343 | 558.8458 | 11.34703 | 1117 | 506.1871 | 11.34703 | 982 | 418.0055 | 11.34703 | 1047 | 469.4297 | 11.34703 | 990 | 321.3256 | 11.34703 | 883 | 217.3532 | 11.35763 | 986 | 364.7832 | 14.51799 | 3308 | 240.0581
| 16.36819 | 815 | 101.8448 | 16.36819 | 1631 | 250.8258 | 16.36819 | 729 | 53.64238 | 16.36819 | 1706 | 160.4959 | 16.36819 | 1902 | 108.172 | 11.37329 | 1437 | 561.2147 | 11.37329 | 1059 | 503.2696 | 11.37329 | 998 | 419.1136 | 11.37329 | 997 | 466.1141 | 11.37329 | 1024 | 323.7752 | 11.37329 | 869 | 216.2853 | 11.38389 | 959 | 363.0092 | 14.55738031 | 3354 | 243.3962
| 16.39445 | 838 | 103.3079 | 16.39445 | 1673 | 252.1346 | 16.39445 | 725 | 53.34805 | 16.39445 | 1575 | 155.0826 | 16.39445 | 1819 | 105.1971 | 11.39955 | 1375 | 559.6522 | 11.39955 | 1079 | 504.2757 | 11.39955 | 1025 | 420.9834 | 11.39955 | 1028 | 468.1698 | 11.39955 | 1022 | 323.6311 | 11.39955 | 821 | 212.624 | 11.41015 | 958 | 362.9435 | 14.59677 | 3290 | 238.7518
| 16.42071 | 844 | 103.6896 | 16.42071 | 1566 | 248.8002 | 16.42071 | 791 | 58.20456 | 16.42071 | 1722 | 161.157 | 16.42071 | 1931 | 109.2115 | 11.42581 | 1394 | 560.131 | 11.42581 | 1127 | 506.6901 | 11.42581 | 987 | 418.3518 | 11.42581 | 1035 | 468.634 | 11.42581 | 1002 | 322.1902 | 11.42581 | 847 | 214.6072 | 11.43641 | 934 | 361.3666 | 14.63616 | 3288 | 238.6067
| 16.44697 | 821 | 102.2265 | 16.44697 | 1551 | 248.3328 | 16.44697 | 774 | 56.95364 | 16.44697 | 1577 | 155.1653 | 16.44697 | 1847 | 106.2007 | 11.45207 | 1370 | 559.5262 | 11.45207 | 1065 | 503.5714 | 11.45207 | 985 | 418.2133 | 11.45207 | 1075 | 471.2865 | 11.45207 | 1006 | 322.4784 | 11.45207 | 856 | 215.2937 | 11.46267 | 1013 | 366.5572 | 14.67555285 | 3185 | 231.1321
| 16.47323 | 808 | 101.3995 | 16.47323 | 1630 | 250.7946 | 16.47323 | 801 | 58.9404 | 16.47323 | 1697 | 160.124 | 16.47323 | 1925 | 108.9964 | 11.47833 | 1464 | 561.8952 | 11.47833 | 1151 | 507.8974 | 11.47833 | 985 | 418.2133 | 11.47833 | 1078 | 471.4854 | 11.47833 | 1062 | 326.513 | 11.47833 | 931 | 221.0145 | 11.48893 | 978 | 364.2576 | 14.71494 | 3115 | 226.0522
| 16.49949 | 874 | 105.598 | 16.49949 | 1643 | 251.1998 | 16.49949 | 768 | 56.51214 | 16.49949 | 1747 | 162.1901 | 16.49949 | 1878 | 107.3118 | 11.50459 | 1401 | 560.3075 | 11.50459 | 1088 | 504.7284 | 11.50459 | 995 | 418.9058 | 11.50459 | 1011 | 467.0424 | 11.50459 | 922 | 316.4265 | 11.50459 | 860 | 215.5988 | 11.51519 | 989 | 364.9803 | 14.75433 | 3254 | 236.1393
| 16.52575 | 803 | 101.0814 | 16.52575 | 1632 | 250.857 | 16.52575 | 798 | 58.71965 | 16.52575 | 1639 | 157.7273 | 16.52575 | 1820 | 105.233 | 11.53085 | 1452 | 561.5927 | 11.53085 | 1088 | 504.7284 | 11.53085 | 1014 | 420.2216 | 11.53085 | 1040 | 468.9655 | 11.53085 | 1023 | 323.7032 | 11.53085 | 944 | 222.0061 | 11.54145 | 1008 | 366.2286 | 14.79372539 | 3193 | 231.7126
| 16.55201 | 805 | 101.2087 | 16.55201 | 1708 | 253.2253 | 16.55201 | 752 | 55.33481 | 16.55201 | 1607 | 156.405 | 16.55201 | 1884 | 107.5269 | 11.55711 | 1396 | 560.1815 | 11.55711 | 1146 | 507.6459 | 11.55711 | 921 | 413.7812 | 11.55711 | 1067 | 470.756 | 11.55711 | 1011 | 322.8386 | 11.55711 | 849 | 214.7597 | 11.56771 | 957 | 362.8778 | 14.83312 | 3256 | 236.2845
| 16.57827 | 821 | 102.2265 | 16.57827 | 1684 | 252.4774 | 16.57827 | 812 | 59.74982 | 16.57827 | 1618 | 156.8595 | 16.57827 | 1907 | 108.3513 | 11.58337 | 1468 | 561.996 | 11.58337 | 1045 | 502.5654 | 11.58337 | 959 | 416.4127 | 11.58337 | 1019 | 467.5729 | 11.58337 | 987 | 321.1095 | 11.58337 | 880 | 217.1243 | 11.59397 | 952 | 362.5493 | 14.87251 | 3277 | 237.8084
| 16.60453 | 821 | 102.2265 | 16.60453 | 1611 | 250.2026 | 16.60453 | 795 | 58.4989 | 16.60453 | 1767 | 163.0165 | 16.60453 | 1867 | 106.9176 | 11.60963 | 1378 | 559.7278 | 11.60963 | 1103 | 505.4829 | 11.60963 | 950 | 415.7895 | 11.60963 | 1001 | 466.3793 | 11.60963 | 994 | 321.6138 | 11.60963 | 867 | 216.1327 | 11.62023 | 981 | 364.4547 | 14.91189793 | 3269 | 237.2279
| 16.63079 | 818 | 102.0356 | 16.63079 | 1625 | 250.6388 | 16.63079 | 824 | 60.63282 | 16.63079 | 1720 | 161.0744 | 16.63079 | 1889 | 107.7061 | 11.63589 | 1437 | 561.2147 | 11.63589 | 1088 | 504.7284 | 11.63589 | 907 | 412.8116 | 11.63589 | 1039 | 468.8992 | 11.63589 | 982 | 320.7493 | 11.63589 | 916 | 219.8703 | 11.64649 | 982 | 364.5204 | 14.95129 | 3235 | 234.7605
| 16.65705 | 796 | 100.6361 | 16.65705 | 1652 | 251.4802 | 16.65705 | 807 | 59.3819 | 16.65705 | 1671 | 159.0496 | 16.65705 | 1922 | 108.8889 | 11.66215 | 1448 | 561.4919 | 11.66215 | 1092 | 504.9296 | 11.66215 | 957 | 416.2742 | 11.66215 | 1033 | 468.5013 | 11.66215 | 969 | 319.8127 | 11.66215 | 891 | 217.9634 | 11.67275 | 932 | 361.2352 | 14.99068 | 3034 | 220.1742
| 16.68331 | 842 | 103.5623 | 16.68331 | 1581 | 249.2677 | 16.68331 | 863 | 63.50258 | 16.68331 | 1658 | 158.5124 | 16.68331 | 1838 | 105.8781 | 11.68841 | 1496 | 562.7016 | 11.68841 | 1082 | 504.4266 | 11.68841 | 970 | 417.1745 | 11.68841 | 997 | 466.1141 | 11.68841 | 993 | 321.5418 | 11.68841 | 859 | 215.5225 | 11.69901 | 983 | 364.5861 | 15.03007047 | 3023 | 219.3759
| 16.70957 | 839 | 103.3715 | 16.70957 | 1547 | 248.2082 | 16.70957 | 802 | 59.01398 | 16.70957 | 1741 | 161.9421 | 16.70957 | 1845 | 106.129 | 11.71467 | 1366 | 559.4254 | 11.71467 | 1072 | 503.9235 | 11.71467 | 909 | 412.9501 | 11.71467 | 996 | 466.0477 | 11.71467 | 943 | 317.9395 | 11.71467 | 890 | 217.8871 | 11.72527 | 921 | 360.5125 | 15.06946 | 3101 | 225.0363
| 16.73583 | 791 | 100.3181 | 16.73583 | 1646 | 251.2932 | 16.73583 | 785 | 57.76306 | 16.73583 | 1712 | 160.7438 | 16.73583 | 1913 | 108.5663 | 11.74093 | 1412 | 560.5847 | 11.74093 | 1131 | 506.8913 | 11.74093 | 983 | 418.0748 | 11.74093 | 1040 | 468.9655 | 11.74093 | 973 | 320.1009 | 11.74093 | 893 | 218.1159 | 11.75153 | 946 | 362.1551 | 15.10885 | 3077 | 223.2946
| 16.7621 | 844 | 103.6896 | 16.7621 | 1648 | 251.3556 | 16.7621 | 777 | 57.17439 | 16.7621 | 1686 | 159.6694 | 16.7621 | 1907 | 108.3513 | 11.7672 | 1436 | 561.1895 | 11.7672 | 1174 | 509.0543 | 11.7672 | 988 | 418.4211 | 11.7672 | 1039 | 468.8992 | 11.7672 | 946 | 318.1556 | 11.7672 | 954 | 222.7689 | 11.7778 | 933 | 361.3009 | 15.14824301 | 3108 | 225.5443
| 16.78836 | 858 | 104.5802 | 16.78836 | 1671 | 252.0723 | 16.78836 | 764 | 56.21781 | 16.78836 | 1749 | 162.2727 | 16.78836 | 1853 | 106.4158 | 11.79346 | 1394 | 560.131 | 11.79346 | 1102 | 505.4326 | 11.79346 | 1046 | 422.4377 | 11.79346 | 989 | 465.5836 | 11.79346 | 1022 | 323.6311 | 11.79346 | 851 | 214.9123 | 11.80406 | 939 | 361.6951 | 15.18763 | 3106 | 225.3991
| 16.81462 | 858 | 104.5802 | 16.81462 | 1625 | 250.6388 | 16.81462 | 758 | 55.77631 | 16.81462 | 1726 | 161.3223 | 16.81462 | 1895 | 107.9211 | 11.81972 | 1457 | 561.71875 | 11.81972 | 1096 | 505.1308 | 11.81972 | 996 | 418.9751 | 11.81972 | 1028 | 468.1698 | 11.81972 | 953 | 318.6599 | 11.81972 | 852 | 214.9886 | 11.83032 | 955 | 362.7464 | 15.22702 | 3070 | 222.7866
| 16.84088 | 836 | 103.1807 | 16.84088 | 1680 | 252.3528 | 16.84088 | 777 | 57.17439 | 16.84088 | 1731 | 161.5289 | 16.84088 | 1931 | 109.2115 | 11.84598 | 1463 | 561.87 | 11.84598 | 1061 | 503.3702 | 11.84598 | 1029 | 421.2604 | 11.84598 | 1039 | 468.8992 | 11.84598 | 1038 | 324.7839 | 11.84598 | 873 | 216.5904 | 11.85658 | 897 | 358.9356 | 15.26641555 | 3099 | 224.8911
| 16.86714 | 832 | 102.9262 | 16.86714 | 1704 | 253.1007 | 16.86714 | 782 | 57.54231 | 16.86714 | 1687 | 159.7107 | 16.86714 | 1916 | 108.6738 | 11.87224 | 1394 | 560.131 | 11.87224 | 1075 | 504.0744 | 11.87224 | 956 | 416.205 | 11.87224 | 1008 | 466.8435 | 11.87224 | 975 | 320.245 | 11.87224 | 842 | 214.2258 | 11.88284 | 933 | 361.3009 | 15.30581 | 3021 | 219.2308
| 16.8934 | 882 | 106.1069 | 16.8934 | 1649 | 251.3867 | 16.8934 | 792 | 58.27815 | 16.8934 | 1666 | 158.843 | 16.8934 | 1918 | 108.7455 | 11.8985 | 1355 | 559.1482 | 11.8985 | 1044 | 502.5151 | 11.8985 | 1005 | 419.5983 | 11.8985 | 997 | 466.1141 | 11.8985 | 1013 | 322.9827 | 11.8985 | 874 | 216.6667 | 11.9091 | 929 | 361.0381 | 15.3452 | 3044 | 220.8999
| 16.91966 | 838 | 103.3079 | 16.91966 | 1620 | 250.483 | 16.91966 | 762 | 56.07064 | 16.91966 | 1720 | 161.0744 | 16.91966 | 1885 | 107.5627 | 11.92476 | 1344 | 558.871 | 11.92476 | 1023 | 501.4588 | 11.92476 | 962 | 416.6205 | 11.92476 | 1024 | 467.9045 | 11.92476 | 992 | 321.4697 | 11.92476 | 854 | 215.1411 | 11.93536 | 918 | 360.3154 | 15.38458809 | 3072 | 222.9318
| 16.94592 | 810 | 101.5267 | 16.94592 | 1608 | 250.1091 | 16.94592 | 758 | 55.77631 | 16.94592 | 1801 | 164.4215 | 16.94592 | 1874 | 107.1685 | 11.95102 | 1364 | 559.375 | 11.95102 | 1133 | 506.992 | 11.95102 | 1002 | 419.3906 | 11.95102 | 996 | 466.0477 | 11.95102 | 975 | 320.245 | 11.95102 | 856 | 215.2937 | 11.96162 | 994 | 365.3088 | 15.42398 | 3121 | 226.4877
| 16.97218 | 861 | 104.771 | 16.97218 | 1706 | 253.163 | 16.97218 | 790 | 58.13098 | 16.97218 | 1667 | 158.8843 | 16.97218 | 1915 | 108.638 | 11.97728 | 1402 | 560.3327 | 11.97728 | 1042 | 502.4145 | 11.97728 | 945 | 415.4432 | 11.97728 | 1024 | 467.9045 | 11.97728 | 983 | 320.8213 | 11.97728 | 880 | 217.1243 | 11.98788 | 948 | 362.2865 | 15.46337 | 3063 | 222.2787
| 16.99844 | 850 | 104.0712 | 16.99844 | 1696 | 252.8514 | 16.99844 | 792 | 58.27815 | 16.99844 | 1723 | 161.1983 | 16.99844 | 1915 | 108.638 | 12.00354 | 1459 | 561.7692 | 12.00354 | 1030 | 501.8109 | 12.00354 | 969 | 417.1053 | 12.00354 | 982 | 465.1194 | 12.00354 | 1007 | 322.5504 | 12.00354 | 883 | 217.3532 | 12.01414 | 969 | 363.6662 | 15.50276063 | 3070 | 222.7866
| 17.0247 | 850 | 104.0712 | 17.0247 | 1697 | 252.8825 | 17.0247 | 772 | 56.80648 | 17.0247 | 1839 | 165.9917 | 17.0247 | 1916 | 108.6738 | 12.0298 | 1497 | 562.7268 | 12.0298 | 1107 | 505.6841 | 12.0298 | 971 | 417.2438 | 12.0298 | 954 | 463.2626 | 12.0298 | 956 | 318.8761 | 12.0298 | 831 | 213.3867 | 12.0404 | 923 | 360.6439 | 15.54215 | 2991 | 217.0537
| 17.05096 | 884 | 106.2341 | 17.05096 | 1677 | 252.2593 | 17.05096 | 775 | 57.02723 | 17.05096 | 1754 | 162.4793 | 17.05096 | 1976 | 110.8244 | 12.05606 | 1477 | 562.2228 | 12.05606 | 1066 | 503.6217 | 12.05606 | 960 | 416.482 | 12.05606 | 1044 | 469.2308 | 12.05606 | 985 | 320.9654 | 12.05606 | 829 | 213.2342 | 12.06666 | 954 | 362.6807 | 15.58154 | 2966 | 215.2395
| 17.07722 | 849 | 104.0076 | 17.07722 | 1734 | 254.0355 | 17.07722 | 811 | 59.67623 | 17.07722 | 1678 | 159.3388 | 17.07722 | 1951 | 109.9283 | 12.08232 | 1387 | 559.9546 | 12.08232 | 1075 | 504.0744 | 12.08232 | 979 | 417.7978 | 12.08232 | 1049 | 469.5623 | 12.08232 | 1027 | 323.9914 | 12.08232 | 869 | 216.2853 | 12.09292 | 984 | 364.6518 | 15.62093317 | 2971 | 215.6023
| 17.10348 | 838 | 103.3079 | 17.10348 | 1713 | 253.3811 | 17.10348 | 790 | 58.13098 | 17.10348 | 1721 | 161.1157 | 17.10348 | 1846 | 106.1649 | 12.10858 | 1471 | 562.0716 | 12.10858 | 1110 | 505.835 | 12.10858 | 974 | 417.4515 | 12.10858 | 958 | 463.5279 | 12.10858 | 1041 | 325 | 12.10858 | 835 | 213.6918 | 12.11918 | 917 | 360.2497 | 15.66032 | 2962 | 214.9492
| 17.12974 | 879 | 105.916 | 17.12974 | 1730 | 253.9109 | 17.12974 | 808 | 59.45548 | 17.12974 | 1754 | 162.4793 | 17.12974 | 1947 | 109.7849 | 12.13484 | 1391 | 560.0554 | 12.13484 | 1079 | 504.2757 | 12.13484 | 925 | 414.0582 | 12.13484 | 970 | 464.3236 | 12.13484 | 1008 | 322.6225 | 12.13484 | 842 | 214.2258 | 12.14544 | 932 | 361.2352 | 15.69971 | 3077 | 223.2946
| 17.156 | 896 | 106.9975 | 17.156 | 1785 | 255.6248 | 17.156 | 842 | 61.95732 | 17.156 | 1766 | 162.9752 | 17.156 | 1934 | 109.319 | 12.1611 | 1431 | 561.0635 | 12.1611 | 1091 | 504.8793 | 12.1611 | 933 | 414.6122 | 12.1611 | 978 | 464.8541 | 12.1611 | 952 | 318.5879 | 12.1611 | 833 | 213.5393 | 12.1717 | 989 | 364.9803 | 15.73911 | 3091 | 224.3106
| 17.18226 | 861 | 104.771 | 17.18226 | 1696 | 252.8514 | 17.18226 | 783 | 57.61589 | 17.18226 | 1707 | 160.5372 | 17.18226 | 1899 | 108.0645 | 12.18736 | 1512 | 563.1048 | 12.18736 | 1105 | 505.5835 | 12.18736 | 937 | 414.8892 | 12.18736 | 988 | 465.5172 | 12.18736 | 1055 | 326.0086 | 12.18736 | 836 | 213.7681 | 12.19796 | 961 | 363.1406 | 15.7785 | 3014 | 218.7228
| 17.20853 | 829 | 102.7354 | 17.20853 | 1715 | 253.4434 | 17.20853 | 861 | 63.35541 | 17.20853 | 1820 | 165.2066 | 17.20853 | 1982 | 111.0394 | 12.21363 | 1414 | 560.6351 | 12.21363 | 1121 | 506.3883 | 12.21363 | 1001 | 419.3213 | 12.21363 | 974 | 464.5889 | 12.21363 | 944 | 318.0115 | 12.21363 | 906 | 219.1076 | 12.22423 | 928 | 360.9724 | 15.81789 | 2980 | 216.2554
| 17.23479 | 841 | 103.4987 | 17.23479 | 1706 | 253.163 | 17.23479 | 787 | 57.91023 | 17.23479 | 1731 | 161.5289 | 17.23479 | 1977 | 110.8602 | 12.23989 | 1383 | 559.8538 | 12.23989 | 1055 | 503.0684 | 12.23989 | 958 | 416.3435 | 12.23989 | 958 | 463.5279 | 12.23989 | 945 | 318.0836 | 12.23989 | 796 | 210.717 | 12.25049 | 963 | 363.272 | 15.85728 | 3031 | 219.9565
| 17.26105 | 831 | 102.8626 | 17.26105 | 1636 | 250.9816 | 17.26105 | 834 | 61.36865 | 17.26105 | 1729 | 161.4463 | 17.26105 | 2003 | 111.7921 | 12.26615 | 1360 | 559.2742 | 12.26615 | 1110 | 505.835 | 12.26615 | 961 | 416.5512 | 12.26615 | 1003 | 466.5119 | 12.26615 | 954 | 318.732 | 12.26615 | 822 | 212.7002 | 12.27675 | 948 | 362.2865 | 15.89667 | 3063 | 222.2787
| 17.28731 | 810 | 101.5267 | 17.28731 | 1748 | 254.4718 | 17.28731 | 814 | 59.89698 | 17.28731 | 1718 | 160.9917 | 17.28731 | 2023 | 112.509 | 12.29241 | 1390 | 560.0302 | 12.29241 | 1108 | 505.7344 | 12.29241 | 964 | 416.759 | 12.29241 | 1059 | 470.2255 | 12.29241 | 993 | 321.5418 | 12.29241 | 851 | 214.9123 | 12.30301 | 968 | 363.6005 | 15.93606 | 2860 | 207.5472
| 17.31357 | 855 | 104.3893 | 17.31357 | 1716 | 253.4746 | 17.31357 | 827 | 60.85357 | 17.31357 | 1777 | 163.4298 | 17.31357 | 1934 | 109.319 | 12.31867 | 1380 | 559.7782 | 12.31867 | 1115 | 506.0865 | 12.31867 | 972 | 417.313 | 12.31867 | 1007 | 466.7772 | 12.31867 | 1032 | 324.3516 | 12.31867 | 806 | 211.4798 | 12.32927 | 939 | 361.6951 | 15.97545 | 2995 | 217.344
| 17.33983 | 841 | 103.4987 | 17.33983 | 1676 | 252.2281 | 17.33983 | 833 | 61.29507 | 17.33983 | 1735 | 161.6942 | 17.33983 | 1924 | 108.9606 | 12.34493 | 1404 | 560.3831 | 12.34493 | 1086 | 504.6278 | 12.34493 | 990 | 418.5596 | 12.34493 | 1031 | 468.3687 | 12.34493 | 953 | 318.6599 | 12.34493 | 835 | 213.6918 | 12.35553 | 975 | 364.0604 | 16.01484 | 2960 | 214.8041
| 17.36609 | 834 | 103.0534 | 17.36609 | 1692 | 252.7267 | 17.36609 | 832 | 61.22149 | 17.36609 | 1689 | 159.7934 | 17.36609 | 1915 | 108.638 | 12.37119 | 1469 | 562.0212 | 12.37119 | 1071 | 503.8732 | 12.37119 | 973 | 417.3823 | 12.37119 | 987 | 465.4509 | 12.37119 | 1035 | 324.5677 | 12.37119 | 821 | 212.624 | 12.38179 | 941 | 361.8265 | 16.05423 | 2990 | 216.9811
| 17.39235 | 898 | 107.1247 | 17.39235 | 1668 | 251.9788 | 17.39235 | 827 | 60.85357 | 17.39235 | 1754 | 162.4793 | 17.39235 | 1957 | 110.1434 | 12.39745 | 1410 | 560.5343 | 12.39745 | 1095 | 505.0805 | 12.39745 | 965 | 416.8283 | 12.39745 | 978 | 464.8541 | 12.39745 | 1026 | 323.9193 | 12.39745 | 818 | 212.3951 | 12.40805 | 926 | 360.841 | 16.09362 | 2925 | 212.2642
| 17.41861 | 854 | 104.3257 | 17.41861 | 1720 | 253.5993 | 17.41861 | 823 | 60.55923 | 17.41861 | 1743 | 162.0248 | 17.41861 | 1904 | 108.2437 | 12.42371 | 1473 | 562.122 | 12.42371 | 1100 | 505.332 | 12.42371 | 940 | 415.097 | 12.42371 | 1005 | 466.6446 | 12.42371 | 962 | 319.3084 | 12.42371 | 857 | 215.3699 | 12.43431 | 932 | 361.2352 | 16.13301 | 2911 | 211.2482
| 17.44487 | 832 | 102.9262 | 17.44487 | 1747 | 254.4406 | 17.44487 | 858 | 63.13466 | 17.44487 | 1751 | 162.3554 | 17.44487 | 2056 | 113.6918 | 12.44997 | 1395 | 560.15625 | 12.44997 | 1055 | 503.0684 | 12.44997 | 966 | 416.8975 | 12.44997 | 982 | 465.1194 | 12.44997 | 941 | 317.7954 | 12.44997 | 840 | 214.0732 | 12.46057 | 908 | 359.6583 | 16.17241 | 2938 | 213.2075
| 17.47113 | 868 | 105.2163 | 17.47113 | 1763 | 254.9392 | 17.47113 | 799 | 58.79323 | 17.47113 | 1746 | 162.1488 | 17.47113 | 1930 | 109.1756 | 12.47623 | 1407 | 560.4587 | 12.47623 | 1071 | 503.8732 | 12.47623 | 944 | 415.374 | 12.47623 | 954 | 463.2626 | 12.47623 | 997 | 321.83 | 12.47623 | 860 | 215.5988 | 12.48683 | 954 | 362.6807 | 16.2118 | 2833 | 205.5878
| 17.49739 | 903 | 107.4427 | 17.49739 | 1728 | 253.8486 | 17.49739 | 801 | 58.9404 | 17.49739 | 1828 | 165.5372 | 17.49739 | 1931 | 109.2115 | 12.50249 | 1449 | 561.5171 | 12.50249 | 1096 | 505.1308 | 12.50249 | 975 | 417.5208 | 12.50249 | 1038 | 468.8329 | 12.50249 | 969 | 319.8127 | 12.50249 | 844 | 214.3783 | 12.51309 | 958 | 362.9435 | 16.25119 | 3024 | 219.4485
| 17.52365 | 850 | 104.0712 | 17.52365 | 1732 | 253.9732 | 17.52365 | 837 | 61.5894 | 17.52365 | 1847 | 166.3223 | 17.52365 | 1941 | 109.5699 | 12.52875 | 1369 | 559.501 | 12.52875 | 1075 | 504.0744 | 12.52875 | 971 | 417.2438 | 12.52875 | 1015 | 467.3077 | 12.52875 | 958 | 319.0202 | 12.52875 | 863 | 215.8276 | 12.53935 | 994 | 365.3088 | 16.29058 | 2979 | 216.1829
| 17.54991 | 805 | 101.2087 | 17.54991 | 1735 | 254.0667 | 17.54991 | 763 | 56.14422 | 17.54991 | 1805 | 164.5868 | 17.54991 | 1976 | 110.8244 | 12.55501 | 1470 | 562.0464 | 12.55501 | 1081 | 504.3763 | 12.55501 | 1001 | 419.3213 | 12.55501 | 1012 | 467.1088 | 12.55501 | 942 | 317.8674 | 12.55501 | 875 | 216.7429 | 12.56561 | 989 | 364.9803 | 16.32997 | 2924 | 212.1916
| 17.57617 | 847 | 103.8804 | 17.57617 | 1780 | 255.469 | 17.57617 | 831 | 61.1479 | 17.57617 | 1769 | 163.0992 | 17.57617 | 1915 | 108.638 | 12.58127 | 1506 | 562.9536 | 12.58127 | 1139 | 507.2938 | 12.58127 | 903 | 412.5346 | 12.58127 | 1012 | 467.1088 | 12.58127 | 964 | 319.4524 | 12.58127 | 805 | 211.4035 | 12.59187 | 916 | 360.184 | 16.36936 | 2806 | 203.6284
| 17.60243 | 870 | 105.3435 | 17.60243 | 1708 | 253.2253 | 17.60243 | 799 | 58.79323 | 17.60243 | 1788 | 163.8843 | 17.60243 | 2042 | 113.19 | 12.60753 | 1495 | 562.6764 | 12.60753 | 1073 | 503.9738 | 12.60753 | 981 | 417.9363 | 12.60753 | 966 | 464.0584 | 12.60753 | 959 | 319.0922 | 12.60753 | 839 | 213.9969 | 12.61813 | 929 | 361.0381 | 16.40875 | 2854 | 207.1118
| 17.62869 | 848 | 103.944 | 17.62869 | 1796 | 255.9676 | 17.62869 | 833 | 61.29507 | 17.62869 | 1669 | 158.9669 | 17.62869 | 1972 | 110.681 | 12.63379 | 1428 | 560.9879 | 12.63379 | 1075 | 504.0744 | 12.63379 | 960 | 416.482 | 12.63379 | 1051 | 469.695 | 12.63379 | 1010 | 322.7666 | 12.63379 | 791 | 210.3356 | 12.64439 | 934 | 361.3666 | 16.44814 | 2904 | 210.7402
| 17.65495 | 852 | 104.1985 | 17.65495 | 1863 | 258.0555 | 17.65495 | 777 | 57.17439 | 17.65495 | 1833 | 165.7438 | 17.65495 | 1983 | 111.0753 | 12.66005 | 1443 | 561.3659 | 12.66005 | 1155 | 508.0986 | 12.66005 | 943 | 415.3047 | 12.66005 | 1021 | 467.7056 | 12.66005 | 959 | 319.0922 | 12.66005 | 850 | 214.836 | 12.67065 | 978 | 364.2576 | 16.48753 | 2858 | 207.402
| 17.68122 | 818 | 102.0356 | 17.68122 | 1762 | 254.9081 | 17.68122 | 787 | 57.91023 | 17.68122 | 1815 | 165 | 17.68122 | 1969 | 110.5735 | 12.68632 | 1406 | 560.4335 | 12.68632 | 1114 | 506.0362 | 12.68632 | 984 | 418.144 | 12.68632 | 1064 | 470.557 | 12.68632 | 919 | 316.2104 | 12.68632 | 820 | 212.5477 | 12.69692 | 937 | 361.5637 | 16.52692 | 2855 | 207.1843
| 17.70748 | 877 | 105.7888 | 17.70748 | 1768 | 255.095 | 17.70748 | 783 | 57.61589 | 17.70748 | 1772 | 163.2231 | 17.70748 | 2013 | 112.1505 | 12.71258 | 1442 | 561.3407 | 12.71258 | 1058 | 503.2193 | 12.71258 | 986 | 418.2825 | 12.71258 | 1037 | 468.7666 | 12.71258 | 951 | 318.5159 | 12.71258 | 806 | 211.4798 | 12.72318 | 919 | 360.3811 | 16.56631 | 2877 | 208.7808
| 17.73374 | 871 | 105.4071 | 17.73374 | 1688 | 252.6021 | 17.73374 | 861 | 63.35541 | 17.73374 | 1776 | 163.3884 | 17.73374 | 2056 | 113.6918 | 12.73884 | 1444 | 561.3911 | 12.73884 | 1181 | 509.4064 | 12.73884 | 944 | 415.374 | 12.73884 | 1007 | 466.7772 | 12.73884 | 968 | 319.7406 | 12.73884 | 825 | 212.9291 | 12.74944 | 853 | 356.0447 | 16.6057 | 2864 | 207.8374
| 17.76 | 892 | 106.743 | 17.76 | 1666 | 251.9165 | 17.76 | 795 | 58.4989 | 17.76 | 1746 | 162.1488 | 17.76 | 1962 | 110.3226 | 12.7651 | 1462 | 561.8448 | 12.7651 | 1062 | 503.4205 | 12.7651 | 961 | 416.5512 | 12.7651 | 957 | 463.4615 | 12.7651 | 987 | 321.1095 | 12.7651 | 774 | 209.0389 | 12.7757 | 960 | 363.0749 | 16.6451 | 2838 | 205.9507
| 17.78626 | 854 | 104.3257 | 17.78626 | 1795 | 255.9364 | 17.78626 | 789 | 58.0574 | 17.78626 | 1770 | 163.1405 | 17.78626 | 2028 | 112.6882 | 12.79136 | 1460 | 561.7944 | 12.79136 | 1136 | 507.1429 | 12.79136 | 937 | 414.8892 | 12.79136 | 950 | 462.9973 | 12.79136 | 966 | 319.5965 | 12.79136 | 799 | 210.9458 | 12.80196 | 938 | 361.6294 | 16.68449 | 2785 | 202.1045
| 17.81252 | 848 | 103.944 | 17.81252 | 1788 | 255.7183 | 17.81252 | 858 | 63.13466 | 17.81252 | 1732 | 161.5702 | 17.81252 | 2028 | 112.6882 | 12.81762 | 1549 | 564.0373 | 12.81762 | 1136 | 507.1429 | 12.81762 | 1001 | 419.3213 | 12.81762 | 990 | 465.6499 | 12.81762 | 965 | 319.5245 | 12.81762 | 826 | 213.0053 | 12.82822 | 961 | 363.1406 | 16.72388 | 2802 | 203.3382
| 17.83878 | 851 | 104.1349 | 17.83878 | 1787 | 255.6871 | 17.83878 | 823 | 60.55923 | 17.83878 | 1790 | 163.9669 | 17.83878 | 2052 | 113.5484 | 12.84388 | 1488 | 562.5 | 12.84388 | 1094 | 505.0302 | 12.84388 | 976 | 417.59 | 12.84388 | 1011 | 467.0424 | 12.84388 | 963 | 319.3804 | 12.84388 | 860 | 215.5988 | 12.85448 | 973 | 363.929 | 16.76327 | 2794 | 202.7576
| 17.86504 | 880 | 105.9796 | 17.86504 | 1712 | 253.35 | 17.86504 | 884 | 65.04783 | 17.86504 | 1808 | 164.7107 | 17.86504 | 2068 | 114.1219 | 12.87014 | 1517 | 563.2308 | 12.87014 | 1043 | 502.4648 | 12.87014 | 946 | 415.5125 | 12.87014 | 1028 | 468.1698 | 12.87014 | 923 | 316.4986 | 12.87014 | 798 | 210.8696 | 12.88074 | 910 | 359.7898 | 16.80266 | 2792 | 202.6125
| 17.8913 | 886 | 106.3613 | 17.8913 | 1697 | 252.8825 | 17.8913 | 797 | 58.64606 | 17.8913 | 1835 | 165.8264 | 17.8913 | 2027 | 112.6523 | 12.8964 | 1565 | 564.4405 | 12.8964 | 1058 | 503.2193 | 12.8964 | 967 | 416.9668 | 12.8964 | 997 | 466.1141 | 12.8964 | 1000 | 322.0461 | 12.8964 | 809 | 211.7086 | 12.907 | 932 | 361.2352 | 16.84205 | 2884 | 209.2888
| 17.91756 | 875 | 105.6616 | 17.91756 | 1830 | 257.0271 | 17.91756 | 846 | 62.25166 | 17.91756 | 1784 | 163.719 | 17.91756 | 1998 | 111.6129 | 12.92266 | 1511 | 563.0796 | 12.92266 | 1196 | 510.161 | 12.92266 | 956 | 416.205 | 12.92266 | 1072 | 471.0875 | 12.92266 | 907 | 315.3458 | 12.92266 | 810 | 211.7849 | 12.93326 | 945 | 362.0894 | 16.88144 | 2760 | 200.2903
| 17.94382 | 894 | 106.8702 | 17.94382 | 1762 | 254.9081 | 17.94382 | 818 | 60.19132 | 17.94382 | 1882 | 167.7686 | 17.94382 | 2003 | 111.7921 | 12.94892 | 1583 | 564.8942 | 12.94892 | 1157 | 508.1992 | 12.94892 | 978 | 417.7285 | 12.94892 | 1031 | 468.3687 | 12.94892 | 916 | 315.9942 | 12.94892 | 821 | 212.624 | 12.95952 | 1011 | 366.4258 | 16.92083 | 2674 | 194.0493
| 17.97008 | 868 | 105.2163 | 17.97008 | 1746 | 254.4095 | 17.97008 | 827 | 60.85357 | 17.97008 | 1875 | 167.4793 | 17.97008 | 2020 | 112.4014 | 12.97518 | 1700 | 567.8427 | 12.97518 | 1177 | 509.2052 | 12.97518 | 1002 | 419.3906 | 12.97518 | 1035 | 468.634 | 12.97518 | 939 | 317.6513 | 12.97518 | 822 | 212.7002 | 12.98578 | 915 | 360.1183 | 16.96022 | 2660 | 193.0334
| 17.99634 | 931 | 109.2239 | 17.99634 | 1781 | 255.5002 | 17.99634 | 838 | 61.66299 | 17.99634 | 1755 | 162.5207 | 17.99634 | 1990 | 111.3262 | 13.00144 | 1736 | 568.75 | 13.00144 | 1163 | 508.501 | 13.00144 | 996 | 418.9751 | 13.00144 | 1008 | 466.8435 | 13.00144 | 953 | 318.6599 | 13.00144 | 823 | 212.7765 | 13.01204 | 1056 | 369.3824 | 16.99961 | 2688 | 195.0653
| 18.0226 | 923 | 108.715 | 18.0226 | 1743 | 254.316 | 18.0226 | 818 | 60.19132 | 18.0226 | 1836 | 165.8678 | 18.0226 | 2108 | 115.5556 | 13.0277 | 1920 | 573.3871 | 13.0277 | 1280 | 514.3863 | 13.0277 | 995 | 418.9058 | 13.0277 | 1053 | 469.8276 | 13.0277 | 896 | 314.5533 | 13.0277 | 883 | 217.3532 | 13.0383 | 948 | 362.2865 | 17.039 | 2754 | 199.8549
| 18.04886 | 882 | 106.1069 | 18.04886 | 1787 | 255.6871 | 18.04886 | 851 | 62.61957 | 18.04886 | 1880 | 167.686 | 18.04886 | 2082 | 114.6237 | 13.05396 | 2067 | 577.0917 | 13.05396 | 1285 | 514.6378 | 13.05396 | 972 | 417.313 | 13.05396 | 1029 | 468.2361 | 13.05396 | 939 | 317.6513 | 13.05396 | 810 | 211.7849 | 13.06456 | 1073 | 370.4993 | 17.07839 | 2827 | 205.1524
| 18.07512 | 872 | 105.4707 | 18.07512 | 1777 | 255.3755 | 18.07512 | 824 | 60.63282 | 18.07512 | 1814 | 164.9587 | 18.07512 | 1961 | 110.2867 | 13.08022 | 2331 | 583.745 | 13.08022 | 1427 | 521.7807 | 13.08022 | 988 | 418.4211 | 13.08022 | 1124 | 474.5358 | 13.08022 | 923 | 316.4986 | 13.08022 | 794 | 210.5645 | 13.09082 | 1031 | 367.7398 | 17.11779 | 2698 | 195.791
| 18.10138 | 889 | 106.5522 | 18.10138 | 1775 | 255.3132 | 18.10138 | 838 | 61.66299 | 18.10138 | 1819 | 165.1653 | 18.10138 | 2083 | 114.6595 | 13.10648 | 2749 | 594.2792 | 13.10648 | 1503 | 525.6036 | 13.10648 | 1020 | 420.6371 | 13.10648 | 1164 | 477.1883 | 13.10648 | 1043 | 325.1441 | 13.10648 | 782 | 209.6491 | 13.11708 | 1084 | 371.2221 | 17.15718 | 2667 | 193.5414
| 18.12764 | 905 | 107.57 | 18.12764 | 1792 | 255.8429 | 18.12764 | 817 | 60.11773 | 18.12764 | 1842 | 166.1157 | 18.12764 | 2083 | 114.6595 | 13.13274 | 3325 | 608.7954 | 13.13274 | 1797 | 540.3924 | 13.13274 | 1047 | 422.5069 | 13.13274 | 1261 | 483.6207 | 13.13274 | 932 | 317.147 | 13.13274 | 839 | 213.9969 | 13.14334 | 1235 | 381.1432 | 17.19657 | 2762 | 200.4354
| 18.15391 | 896 | 106.9975 | 18.15391 | 1809 | 256.3727 | 18.15391 | 864 | 63.57616 | 18.15391 | 1814 | 164.9587 | 18.15391 | 2126 | 116.2007 | 13.15901 | 3968 | 625 | 13.15901 | 1988 | 550 | 13.15901 | 1021 | 420.7064 | 13.15901 | 1274 | 484.4828 | 13.15901 | 945 | 318.0836 | 13.15901 | 795 | 210.6407 | 13.16961 | 1144 | 375.1643 | 17.23596 | 2671 | 193.8316
| 18.18017 | 950 | 110.4326 | 18.18017 | 1873 | 258.3671 | 18.18017 | 857 | 63.06107 | 18.18017 | 1867 | 167.1488 | 18.18017 | 1996 | 111.5412 | 13.18527 | 3773 | 620.0857 | 13.18527 | 1823 | 541.7002 | 13.18527 | 1093 | 425.6925 | 13.18527 | 1239 | 482.1618 | 13.18527 | 941 | 317.7954 | 13.18527 | 846 | 214.5309 | 13.19587 | 992 | 365.1774 | 17.27535 | 2751 | 199.6372
| 18.20643 | 867 | 105.1527 | 18.20643 | 1821 | 256.7467 | 18.20643 | 886 | 65.195 | 18.20643 | 1763 | 162.8512 | 18.20643 | 2101 | 115.3047 | 13.21153 | 2879 | 597.5554 | 13.21153 | 1580 | 529.4769 | 13.21153 | 1181 | 431.7867 | 13.21153 | 1158 | 476.7905 | 13.21153 | 981 | 320.6772 | 13.21153 | 827 | 213.0816 | 13.22213 | 972 | 363.8633 | 17.31474 | 2733 | 198.3309
| 18.23269 | 896 | 106.9975 | 18.23269 | 1830 | 257.0271 | 18.23269 | 875 | 64.38558 | 18.23269 | 1795 | 164.1736 | 18.23269 | 2074 | 114.3369 | 13.23779 | 2109 | 578.1502 | 13.23779 | 1385 | 519.668 | 13.23779 | 1165 | 430.6787 | 13.23779 | 1005 | 466.6446 | 13.23779 | 923 | 316.4986 | 13.23779 | 864 | 215.9039 | 13.24839 | 947 | 362.2208 | 17.35413 | 2740 | 198.8389
| 18.25895 | 916 | 108.2697 | 18.25895 | 1776 | 255.3443 | 18.25895 | 881 | 64.82708 | 18.25895 | 1872 | 167.3554 | 18.25895 | 2042 | 113.19 | 13.26405 | 1836 | 571.2702 | 13.26405 | 1219 | 511.3179 | 13.26405 | 1123 | 427.7701 | 13.26405 | 1028 | 468.1698 | 13.26405 | 1001 | 322.1182 | 13.26405 | 936 | 221.3959 | 13.27465 | 902 | 359.2641 | 17.39352 | 2665 | 193.3962
| 18.28521 | 950 | 110.4326 | 18.28521 | 1854 | 257.775 | 18.28521 | 860 | 63.28182 | 18.28521 | 1820 | 165.2066 | 18.28521 | 2061 | 113.871 | 13.29031 | 1603 | 565.3982 | 13.29031 | 1268 | 513.7827 | 13.29031 | 1054 | 422.9917 | 13.29031 | 952 | 463.13 | 13.29031 | 994 | 321.6138 | 13.29031 | 823 | 212.7765 | 13.30091 | 947 | 362.2208 | 17.43291 | 2704 | 196.2264
| 18.31147 | 876 | 105.7252 | 18.31147 | 1827 | 256.9336 | 18.31147 | 839 | 61.73657 | 18.31147 | 1888 | 168.0165 | 18.31147 | 2100 | 115.2688 | 13.31657 | 1475 | 562.1724 | 13.31657 | 1188 | 509.7586 | 13.31657 | 1033 | 421.5374 | 13.31657 | 1024 | 467.9045 | 13.31657 | 1031 | 324.2795 | 13.31657 | 862 | 215.7513 | 13.32717 | 947 | 362.2208 | 17.4723 | 2696 | 195.6459
| 18.33773 | 834 | 103.0534 | 18.33773 | 1724 | 253.7239 | 18.33773 | 888 | 65.34216 | 18.33773 | 1880 | 167.686 | 18.33773 | 2093 | 115.0179 | 13.34283 | 1518 | 563.256 | 13.34283 | 1184 | 509.5573 | 13.34283 | 1068 | 423.9612 | 13.34283 | 924 | 461.2732 | 13.34283 | 1019 | 323.415 | 13.34283 | 839 | 213.9969 | 13.35343 | 981 | 364.4547 | 17.51169 | 2674 | 194.0493
| 18.36399 | 905 | 107.57 | 18.36399 | 1813 | 256.4974 | 18.36399 | 819 | 60.2649 | 18.36399 | 1844 | 166.1983 | 18.36399 | 2133 | 116.4516 | 13.36909 | 1504 | 562.9032 | 13.36909 | 1179 | 509.3058 | 13.36909 | 998 | 419.1136 | 13.36909 | 1064 | 470.557 | 13.36909 | 1031 | 324.2795 | 13.36909 | 860 | 215.5988 | 13.37969 | 902 | 359.2641 | 17.55108 | 2620 | 190.1306
| 18.39025 | 861 | 104.771 | 18.39025 | 1754 | 254.6588 | 18.39025 | 875 | 64.38558 | 18.39025 | 1904 | 168.6777 | 18.39025 | 2014 | 112.1864 | 13.39535 | 1463 | 561.87 | 13.39535 | 1206 | 510.664 | 13.39535 | 1012 | 420.0831 | 13.39535 | 1014 | 467.2414 | 13.39535 | 988 | 321.1816 | 13.39535 | 862 | 215.7513 | 13.40595 | 955 | 362.7464 | 17.59048 | 2727 | 197.8955
| 18.41651 | 956 | 110.8142 | 18.41651 | 1864 | 258.0866 | 18.41651 | 855 | 62.91391 | 18.41651 | 1915 | 169.1322 | 18.41651 | 2088 | 114.8387 | 13.42161 | 1473 | 562.122 | 13.42161 | 1116 | 506.1368 | 13.42161 | 963 | 416.6898 | 13.42161 | 938 | 462.2016 | 13.42161 | 979 | 320.5331 | 13.42161 | 834 | 213.6156 | 13.43221 | 895 | 358.8042 | 17.62987 | 2667 | 193.5414
| 18.44277 | 892 | 106.743 | 18.44277 | 1742 | 254.2848 | 18.44277 | 801 | 58.9404 | 18.44277 | 1928 | 169.6694 | 18.44277 | 2049 | 113.4409 | 13.44787 | 1509 | 563.0292 | 13.44787 | 1133 | 506.992 | 13.44787 | 944 | 415.374 | 13.44787 | 952 | 463.13 | 13.44787 | 970 | 319.8847 | 13.44787 | 840 | 214.0732 | 13.45847 | 897 | 358.9356 | 17.66926 | 2684 | 194.775
| 18.46903 | 852 | 104.1985 | 18.46903 | 1713 | 253.3811 | 18.46903 | 796 | 58.57248 | 18.46903 | 1970 | 171.405 | 18.46903 | 2070 | 114.1935 | 13.47413 | 1456 | 561.6935 | 13.47413 | 1143 | 507.495 | 13.47413 | 965 | 416.8283 | 13.47413 | 957 | 463.4615 | 13.47413 | 967 | 319.6686 | 13.47413 | 788 | 210.1068 | 13.48473 | 926 | 360.841 | 17.70865 | 2547 | 184.8331
| 18.49529 | 902 | 107.3791 | 18.49529 | 1779 | 255.4378 | 18.49529 | 885 | 65.12141 | 18.49529 | 1917 | 169.2149 | 18.49529 | 2145 | 116.8817 | 13.50039 | 1444 | 561.3911 | 13.50039 | 1108 | 505.7344 | 13.50039 | 965 | 416.8283 | 13.50039 | 944 | 462.5995 | 13.50039 | 935 | 317.3631 | 13.50039 | 833 | 213.5393 | 13.51099 | 965 | 363.4034 | 17.74804 | 2666 | 193.4688
| 18.52155 | 895 | 106.9338 | 18.52155 | 1799 | 256.0611 | 18.52155 | 843 | 62.03091 | 18.52155 | 1863 | 166.9835 | 18.52155 | 2140 | 116.7025 | 13.52665 | 1512 | 563.1048 | 13.52665 | 1139 | 507.2938 | 13.52665 | 920 | 413.7119 | 13.52665 | 996 | 466.0477 | 13.52665 | 888 | 313.9769 | 13.52665 | 810 | 211.7849 | 13.53725 | 966 | 363.4691 | 17.78743 | 2704 | 196.2264
| 18.54781 | 892 | 106.743 | 18.54781 | 1863 | 258.0555 | 18.54781 | 869 | 63.94408 | 18.54781 | 1864 | 167.0248 | 18.54781 | 2193 | 118.6022 | 13.55291 | 1474 | 562.1472 | 13.55291 | 1048 | 502.7163 | 13.55291 | 968 | 417.036 | 13.55291 | 982 | 465.1194 | 13.55291 | 891 | 314.1931 | 13.55291 | 782 | 209.6491 | 13.56351 | 915 | 360.1183 | 17.82682 | 2604 | 188.9695
| 18.57407 | 931 | 109.2239 | 18.57407 | 1772 | 255.2197 | 18.57407 | 857 | 63.06107 | 18.57407 | 1920 | 169.3388 | 18.57407 | 2084 | 114.6953 | 13.57917 | 1457 | 561.71875 | 13.57917 | 1096 | 505.1308 | 13.57917 | 953 | 415.9972 | 13.57917 | 924 | 461.2732 | 13.57917 | 938 | 317.5793 | 13.57917 | 817 | 212.3188 | 13.58977 | 905 | 359.4612 | 17.86621 | 2604 | 188.9695
| 18.60034 | 936 | 109.542 | 18.60034 | 1727 | 253.8174 | 18.60034 | 798 | 58.71965 | 18.60034 | 1875 | 167.4793 | 18.60034 | 2114 | 115.7706 | 13.60544 | 1517 | 563.2308 | 13.60544 | 1062 | 503.4205 | 13.60544 | 909 | 412.9501 | 13.60544 | 969 | 464.2573 | 13.60544 | 911 | 315.634 | 13.60544 | 835 | 213.6918 | 13.61604 | 915 | 360.1183 | 17.9056 | 2664 | 193.3237
| 18.6266 | 913 | 108.0789 | 18.6266 | 1847 | 257.5569 | 18.6266 | 840 | 61.81015 | 18.6266 | 1888 | 168.0165 | 18.6266 | 2133 | 116.4516 | 13.6317 | 1479 | 562.2732 | 13.6317 | 1045 | 502.5654 | 13.6317 | 982 | 418.0055 | 13.6317 | 982 | 465.1194 | 13.6317 | 941 | 317.7954 | 13.6317 | 784 | 209.8017 | 13.6423 | 942 | 361.8922 | 17.94499 | 2689 | 195.1379
| 18.65286 | 815 | 101.8448 | 18.65286 | 1886 | 258.7722 | 18.65286 | 850 | 62.54599 | 18.65286 | 1955 | 170.7851 | 18.65286 | 2203 | 118.9606 | 13.65796 | 1423 | 560.8619 | 13.65796 | 1096 | 505.1308 | 13.65796 | 931 | 414.4737 | 13.65796 | 946 | 462.7321 | 13.65796 | 952 | 318.5879 | 13.65796 | 787 | 210.0305 | 13.66856 | 914 | 360.0526 | 17.98438 | 2715 | 197.0247
| 18.67912 | 912 | 108.0153 | 18.67912 | 1792 | 255.8429 | 18.67912 | 893 | 65.71008 | 18.67912 | 1966 | 171.2397 | 18.67912 | 2125 | 116.1649 | 13.68422 | 1501 | 562.8276 | 13.68422 | 1093 | 504.9799 | 13.68422 | 951 | 415.8587 | 13.68422 | 950 | 462.9973 | 13.68422 | 930 | 317.0029 | 13.68422 | 783 | 209.7254 | 13.69482 | 885 | 358.1472 | 18.02377 | 2595 | 188.3164
| 18.70538 | 935 | 109.4784 | 18.70538 | 1839 | 257.3076 | 18.70538 | 862 | 63.42899 | 18.70538 | 1926 | 169.5868 | 18.70538 | 2137 | 116.595 | 13.71048 | 1361 | 559.2994 | 13.71048 | 1080 | 504.326 | 13.71048 | 907 | 412.8116 | 13.71048 | 1006 | 466.7109 | 13.71048 | 972 | 320.0288 | 13.71048 | 800 | 211.0221 | 13.72108 | 920 | 360.4468 | 18.06317 | 2716 | 197.0972
| 18.73164 | 924 | 108.7786 | 18.73164 | 1718 | 253.5369 | 18.73164 | 839 | 61.73657 | 18.73164 | 1930 | 169.7521 | 18.73164 | 2157 | 117.3118 | 13.73674 | 1467 | 561.9708 | 13.73674 | 1124 | 506.5392 | 13.73674 | 980 | 417.867 | 13.73674 | 977 | 464.7878 | 13.73674 | 950 | 318.4438 | 13.73674 | 793 | 210.4882 | 13.74734 | 953 | 362.615 | 18.10256 | 2772 | 201.1611
| 18.7579 | 944 | 110.0509 | 18.7579 | 1916 | 259.7071 | 18.7579 | 883 | 64.97425 | 18.7579 | 1946 | 170.4132 | 18.7579 | 2165 | 117.5986 | 13.763 | 1480 | 562.2984 | 13.763 | 1076 | 504.1247 | 13.763 | 921 | 413.7812 | 13.763 | 970 | 464.3236 | 13.763 | 971 | 319.9568 | 13.763 | 829 | 213.2342 | 13.7736 | 971 | 363.7976 | 18.14195 | 2791 | 202.5399
| 18.78416 | 978 | 112.2137 | 18.78416 | 1792 | 255.8429 | 18.78416 | 877 | 64.53274 | 18.78416 | 2033 | 174.0083 | 18.78416 | 2151 | 117.0968 | 13.78926 | 1575 | 564.6925 | 13.78926 | 1040 | 502.3139 | 13.78926 | 956 | 416.205 | 13.78926 | 963 | 463.8594 | 13.78926 | 918 | 316.1383 | 13.78926 | 782 | 209.6491 | 13.79986 | 944 | 362.0237 | 18.18134 | 2913 | 211.3933
| 18.81042 | 946 | 110.1781 | 18.81042 | 1856 | 257.8373 | 18.81042 | 895 | 65.85725 | 18.81042 | 1869 | 167.2314 | 18.81042 | 2141 | 116.7384 | 13.81552 | 1462 | 561.8448 | 13.81552 | 1093 | 504.9799 | 13.81552 | 904 | 412.6039 | 13.81552 | 939 | 462.2679 | 13.81552 | 890 | 314.121 | 13.81552 | 860 | 215.5988 | 13.82612 | 939 | 361.6951 | 18.22073 | 3068 | 222.6415
| 18.83668 | 950 | 110.4326 | 18.83668 | 1860 | 257.962 | 18.83668 | 859 | 63.20824 | 18.83668 | 2006 | 172.8926 | 18.83668 | 2134 | 116.4875 | 13.84178 | 1455 | 561.6683 | 13.84178 | 1122 | 506.4386 | 13.84178 | 957 | 416.2742 | 13.84178 | 957 | 463.4615 | 13.84178 | 905 | 315.2017 | 13.84178 | 818 | 212.3951 | 13.85238 | 1003 | 365.9001 | 18.26012 | 3146 | 228.3019
| 18.86294 | 876 | 105.7252 | 18.86294 | 1901 | 259.2396 | 18.86294 | 905 | 66.59308 | 18.86294 | 1900 | 168.5124 | 18.86294 | 2138 | 116.6308 | 13.86804 | 1436 | 561.1895 | 13.86804 | 1086 | 504.6278 | 13.86804 | 945 | 415.4432 | 13.86804 | 943 | 462.5332 | 13.86804 | 900 | 314.8415 | 13.86804 | 829 | 213.2342 | 13.87864 | 957 | 362.8778 | 18.29951 | 3049 | 221.2627
| 18.8892 | 934 | 109.4148 | 18.8892 | 1747 | 254.4406 | 18.8892 | 886 | 65.195 | 18.8892 | 1919 | 169.2975 | 18.8892 | 2158 | 117.3477 | 13.8943 | 1484 | 562.3992 | 13.8943 | 1090 | 504.829 | 13.8943 | 872 | 410.3878 | 13.8943 | 933 | 461.87 | 13.8943 | 882 | 313.5447 | 13.8943 | 839 | 213.9969 | 13.9049 | 894 | 358.7385 | 18.3389 | 2856 | 207.2569
| 18.91546 | 945 | 110.1145 | 18.91546 | 1820 | 256.7155 | 18.91546 | 854 | 62.84032 | 18.91546 | 1966 | 171.2397 | 18.91546 | 2112 | 115.6989 | 13.92056 | 1428 | 560.9879 | 13.92056 | 1121 | 506.3883 | 13.92056 | 924 | 413.9889 | 13.92056 | 955 | 463.3289 | 13.92056 | 960 | 319.1643 | 13.92056 | 823 | 212.7765 | 13.93116 | 921 | 360.5125 | 18.37829 | 2665 | 193.3962
| 18.94172 | 989 | 112.9135 | 18.94172 | 1869 | 258.2424 | 18.94172 | 838 | 61.66299 | 18.94172 | 1934 | 169.9174 | 18.94172 | 2134 | 116.4875 | 13.94682 | 1483 | 562.374 | 13.94682 | 1147 | 507.6962 | 13.94682 | 888 | 411.4958 | 13.94682 | 989 | 465.5836 | 13.94682 | 864 | 312.2478 | 13.94682 | 815 | 212.1663 | 13.95742 | 949 | 362.3522 | 18.41768 | 2426 | 176.0522
| 18.96798 | 983 | 112.5318 | 18.96798 | 1842 | 257.4011 | 18.96798 | 862 | 63.42899 | 18.96798 | 1995 | 172.438 | 18.96798 | 2102 | 115.3405 | 13.97308 | 1466 | 561.9456 | 13.97308 | 1112 | 505.9356 | 13.97308 | 940 | 415.097 | 13.97308 | 949 | 462.931 | 13.97308 | 923 | 316.4986 | 13.97308 | 806 | 211.4798 | 13.98368 | 892 | 358.6071 | 18.45707 | 2544 | 184.6154
| 18.99424 | 988 | 112.8499 | 18.99424 | 1886 | 258.7722 | 18.99424 | 815 | 59.97057 | 18.99424 | 2015 | 173.2645 | 18.99424 | 2158 | 117.3477 | 13.99934 | 1462 | 561.8448 | 13.99934 | 1052 | 502.9175 | 13.99934 | 953 | 415.9972 | 13.99934 | 941 | 462.4005 | 13.99934 | 977 | 320.389 | 13.99934 | 800 | 211.0221 | 14.00994 | 873 | 357.3587 | 18.49646 | 2504 | 181.7126
| 19.0205 | 954 | 110.687 | 19.0205 | 1834 | 257.1518 | 19.0205 | 882 | 64.90066 | 19.0205 | 1929 | 169.7107 | 19.0205 | 2200 | 118.853 | 14.0256 | 1517 | 563.2308 | 14.0256 | 1077 | 504.1751 | 14.0256 | 927 | 414.1967 | 14.0256 | 910 | 460.3448 | 14.0256 | 940 | 317.7233 | 14.0256 | 755 | 207.5896 | 14.0362 | 897 | 358.9356 | 18.53586 | 2546 | 184.7605
| 19.04676 | 954 | 110.687 | 19.04676 | 1871 | 258.3048 | 19.04676 | 897 | 66.00442 | 19.04676 | 1966 | 171.2397 | 19.04676 | 2172 | 117.8495 | 14.05186 | 1441 | 561.3155 | 14.05186 | 1021 | 501.3581 | 14.05186 | 907 | 412.8116 | 14.05186 | 1018 | 467.5066 | 14.05186 | 968 | 319.7406 | 14.05186 | 787 | 210.0305 | 14.06246 | 888 | 358.3443 | 18.57525 | 2530 | 183.5994
| 19.07303 | 928 | 109.0331 | 19.07303 | 1993 | 262.1066 | 19.07303 | 890 | 65.48933 | 19.07303 | 1914 | 169.0909 | 19.07303 | 2127 | 116.2366 | 14.07813 | 1429 | 561.0131 | 14.07813 | 1094 | 505.0302 | 14.07813 | 947 | 415.5817 | 14.07813 | 987 | 465.4509 | 14.07813 | 921 | 316.3545 | 14.07813 | 819 | 212.4714 | 14.08873 | 935 | 361.4323 | 18.61464 | 2533 | 183.8171
| 19.09929 | 912 | 108.0153 | 19.09929 | 1874 | 258.3983 | 19.09929 | 832 | 61.22149 | 19.09929 | 1959 | 170.9504 | 19.09929 | 2178 | 118.0645 | 14.10439 | 1509 | 563.0292 | 14.10439 | 1116 | 506.1368 | 14.10439 | 929 | 414.3352 | 14.10439 | 1002 | 466.4456 | 14.10439 | 913 | 315.7781 | 14.10439 | 780 | 209.4966 | 14.11499 | 898 | 359.0013 | 18.65403 | 2547 | 184.8331
| 19.12555 | 973 | 111.8957 | 19.12555 | 1857 | 257.8685 | 19.12555 | 888 | 65.34216 | 19.12555 | 1930 | 169.7521 | 19.12555 | 2208 | 119.1398 | 14.13065 | 1415 | 560.6603 | 14.13065 | 1077 | 504.1751 | 14.13065 | 872 | 410.3878 | 14.13065 | 997 | 466.1141 | 14.13065 | 940 | 317.7233 | 14.13065 | 778 | 209.344 | 14.14125 | 893 | 358.6728 | 18.69342 | 2447 | 177.5762
| 19.15181 | 943 | 109.9873 | 19.15181 | 1858 | 257.8997 | 19.15181 | 864 | 63.57616 | 19.15181 | 2000 | 172.6446 | 19.15181 | 2204 | 118.9964 | 14.15691 | 1446 | 561.4415 | 14.15691 | 1093 | 504.9799 | 14.15691 | 839 | 408.1025 | 14.15691 | 989 | 465.5836 | 14.15691 | 928 | 316.8588 | 14.15691 | 834 | 213.6156 | 14.16751 | 901 | 359.1984 | 18.73281 | 2566 | 186.2119
| 19.17807 | 950 | 110.4326 | 19.17807 | 1942 | 260.5173 | 19.17807 | 895 | 65.85725 | 19.17807 | 2046 | 174.5455 | 19.17807 | 2223 | 119.6774 | 14.18317 | 1378 | 559.7278 | 14.18317 | 1107 | 505.6841 | 14.18317 | 900 | 412.3269 | 14.18317 | 1002 | 466.4456 | 14.18317 | 932 | 317.147 | 14.18317 | 851 | 214.9123 | 14.19377 | 937 | 361.5637 | 18.7722 | 2470 | 179.2453
| 19.20433 | 947 | 110.2417 | 19.20433 | 1751 | 254.5653 | 19.20433 | 852 | 62.69316 | 19.20433 | 1982 | 171.9008 | 19.20433 | 2259 | 120.9677 | 14.20943 | 1445 | 561.4163 | 14.20943 | 1020 | 501.3078 | 14.20943 | 957 | 416.2742 | 14.20943 | 933 | 461.87 | 14.20943 | 891 | 314.1931 | 14.20943 | 782 | 209.6491 | 14.22003 | 938 | 361.6294 | 18.81159 | 2488 | 180.5515
| 19.23059 | 926 | 108.9059 | 19.23059 | 1924 | 259.9564 | 19.23059 | 833 | 61.29507 | 19.23059 | 1966 | 171.2397 | 19.23059 | 2170 | 117.7778 | 14.23569 | 1437 | 561.2147 | 14.23569 | 1103 | 505.4829 | 14.23569 | 900 | 412.3269 | 14.23569 | 895 | 459.3501 | 14.23569 | 926 | 316.7147 | 14.23569 | 808 | 211.6323 | 14.24629 | 934 | 361.3666 | 18.85098 | 2538 | 184.18
| 19.25685 | 942 | 109.9237 | 19.25685 | 1898 | 259.1462 | 19.25685 | 850 | 62.54599 | 19.25685 | 1944 | 170.3306 | 19.25685 | 2120 | 115.9857 | 14.26195 | 1457 | 561.71875 | 14.26195 | 1150 | 507.8471 | 14.26195 | 892 | 411.7729 | 14.26195 | 922 | 461.1406 | 14.26195 | 889 | 314.049 | 14.26195 | 801 | 211.0984 | 14.27255 | 949 | 362.3522 | 18.89037 | 2526 | 183.3091
| 19.28311 | 933 | 109.3511 | 19.28311 | 1938 | 260.3926 | 19.28311 | 869 | 63.94408 | 19.28311 | 1982 | 171.9008 | 19.28311 | 2239 | 120.2509 | 14.28821 | 1436 | 561.1895 | 14.28821 | 1072 | 503.9235 | 14.28821 | 932 | 414.5429 | 14.28821 | 955 | 463.3289 | 14.28821 | 935 | 317.3631 | 14.28821 | 843 | 214.3021 | 14.29881 | 928 | 360.9724 | 18.92976 | 2397 | 173.9478
| 19.30937 | 969 | 111.6412 | 19.30937 | 1942 | 260.5173 | 19.30937 | 895 | 65.85725 | 19.30937 | 1994 | 172.3967 | 19.30937 | 2165 | 117.5986 | 14.31447 | 1473 | 562.122 | 14.31447 | 1068 | 503.7223 | 14.31447 | 936 | 414.8199 | 14.31447 | 1022 | 467.7719 | 14.31447 | 919 | 316.2104 | 14.31447 | 780 | 209.4966 | 14.32507 | 902 | 359.2641 | 18.96916 | 2393 | 173.6575
| 19.33563 | 1012 | 114.3766 | 19.33563 | 1917 | 259.7382 | 19.33563 | 876 | 64.45916 | 19.33563 | 2015 | 173.2645 | 19.33563 | 2168 | 117.7061 | 14.34073 | 1459 | 561.7692 | 14.34073 | 1056 | 503.1187 | 14.34073 | 952 | 415.928 | 14.34073 | 1049 | 469.5623 | 14.34073 | 894 | 314.4092 | 14.34073 | 759 | 207.8947 | 14.35133 | 906 | 359.5269 | 19.00855 | 2397 | 173.9478
| 19.36189 | 908 | 107.7608 | 19.36189 | 1880 | 258.5852 | 19.36189 | 943 | 69.38926 | 19.36189 | 1962 | 171.0744 | 19.36189 | 2236 | 120.1434 | 14.36699 | 1408 | 560.4839 | 14.36699 | 1070 | 503.8229 | 14.36699 | 906 | 412.7424 | 14.36699 | 931 | 461.7374 | 14.36699 | 915 | 315.9222 | 14.36699 | 801 | 211.0984 | 14.37759 | 921 | 360.5125 | 19.04794 | 2450 | 177.7939
| 19.38815 | 999 | 113.5496 | 19.38815 | 1895 | 259.0527 | 19.38815 | 864 | 63.57616 | 19.38815 | 1962 | 171.0744 | 19.38815 | 2204 | 118.9964 | 14.39325 | 1431 | 561.0635 | 14.39325 | 1166 | 508.6519 | 14.39325 | 934 | 414.6814 | 14.39325 | 928 | 461.5385 | 14.39325 | 871 | 312.7522 | 14.39325 | 729 | 205.6064 | 14.40385 | 892 | 358.6071 | 19.08733 | 2385 | 173.0769
| 19.41441 | 939 | 109.7328 | 19.41441 | 1892 | 258.9592 | 19.41441 | 927 | 68.21192 | 19.41441 | 2029 | 173.843 | 19.41441 | 2103 | 115.3763 | 14.41951 | 1433 | 561.1139 | 14.41951 | 1085 | 504.5775 | 14.41951 | 866 | 409.9723 | 14.41951 | 941 | 462.4005 | 14.41951 | 962 | 319.3084 | 14.41951 | 791 | 210.3356 | 14.43011 | 902 | 359.2641 | 19.12672 | 2437 | 176.8505
| 19.44067 | 929 | 109.0967 | 19.44067 | 1862 | 258.0243 | 19.44067 | 892 | 65.6365 | 19.44067 | 2032 | 173.9669 | 19.44067 | 2147 | 116.9534 | 14.44577 | 1452 | 561.5927 | 14.44577 | 1118 | 506.2374 | 14.44577 | 965 | 416.8283 | 14.44577 | 931 | 461.7374 | 14.44577 | 897 | 314.6254 | 14.44577 | 768 | 208.5812 | 14.45637 | 922 | 360.5782 | 19.16611 | 2425 | 175.9797
| 19.46693 | 1007 | 114.0585 | 19.46693 | 1894 | 259.0215 | 19.46693 | 896 | 65.93083 | 19.46693 | 2068 | 175.4545 | 19.46693 | 2273 | 121.4695 | 14.47203 | 1477 | 562.2228 | 14.47203 | 1111 | 505.8853 | 14.47203 | 962 | 416.6205 | 14.47203 | 961 | 463.7268 | 14.47203 | 941 | 317.7954 | 14.47203 | 830 | 213.3105 | 14.48263 | 863 | 356.7017 | 19.2055 | 2301 | 166.9811
| 19.49319 | 1018 | 114.7583 | 19.49319 | 1930 | 260.1433 | 19.49319 | 877 | 64.53274 | 19.49319 | 2078 | 175.8678 | 19.49319 | 2104 | 115.4122 | 14.49829 | 1431 | 561.0635 | 14.49829 | 1128 | 506.7404 | 14.49829 | 964 | 416.759 | 14.49829 | 955 | 463.3289 | 14.49829 | 971 | 319.9568 | 14.49829 | 765 | 208.3524 | 14.50889 | 932 | 361.2352 | 19.24489 | 2413 | 175.1089
| 19.51945 | 904 | 107.5064 | 19.51945 | 1973 | 261.4833 | 19.51945 | 878 | 64.60633 | 19.51945 | 2013 | 173.1818 | 19.51945 | 2230 | 119.9283 | 14.52455 | 1456 | 561.6935 | 14.52455 | 1115 | 506.0865 | 14.52455 | 946 | 415.5125 | 14.52455 | 964 | 463.9257 | 14.52455 | 895 | 314.4813 | 14.52455 | 781 | 209.5728 | 14.53515 | 886 | 358.2129 | 19.28428 | 2442 | 177.2134
| 19.54572 | 963 | 111.2595 | 19.54572 | 1984 | 261.8261 | 19.54572 | 923 | 67.91759 | 19.54572 | 1978 | 171.7355 | 19.54572 | 2279 | 121.6846 | 14.55082 | 1463 | 561.87 | 14.55082 | 1081 | 504.3763 | 14.55082 | 935 | 414.7507 | 14.55082 | 949 | 462.931 | 14.55082 | 922 | 316.4265 | 14.55082 | 774 | 209.0389 | 14.56142 | 850 | 355.8476 | 19.32367 | 2454 | 178.0842
| 19.57198 | 952 | 110.5598 | 19.57198 | 1904 | 259.3331 | 19.57198 | 917 | 67.47609 | 19.57198 | 2045 | 174.5041 | 19.57198 | 2233 | 120.0358 | 14.57708 | 1435 | 561.1643 | 14.57708 | 1096 | 505.1308 | 14.57708 | 894 | 411.9114 | 14.57708 | 984 | 465.252 | 14.57708 | 969 | 319.8127 | 14.57708 | 806 | 211.4798 | 14.58768 | 836 | 354.9277 | 19.36306 | 2422 | 175.762
| 19.59824 | 953 | 110.6234 | 19.59824 | 1858 | 257.8997 | 19.59824 | 911 | 67.03458 | 19.59824 | 1977 | 171.6942 | 19.59824 | 2183 | 118.2437 | 14.60334 | 1473 | 562.122 | 14.60334 | 1048 | 502.7163 | 14.60334 | 838 | 408.0332 | 14.60334 | 971 | 464.3899 | 14.60334 | 882 | 313.5447 | 14.60334 | 787 | 210.0305 | 14.61394 | 893 | 358.6728 | 19.40245 | 2347 | 170.3193
| 19.6245 | 887 | 106.4249 | 19.6245 | 1921 | 259.8629 | 19.6245 | 876 | 64.45916 | 19.6245 | 2014 | 173.2231 | 19.6245 | 2222 | 119.6416 | 14.6296 | 1478 | 562.248 | 14.6296 | 1088 | 504.7284 | 14.6296 | 943 | 415.3047 | 14.6296 | 945 | 462.6658 | 14.6296 | 915 | 315.9222 | 14.6296 | 787 | 210.0305 | 14.6402 | 870 | 357.1616 | 19.44185 | 2388 | 173.2946
| 19.65076 | 993 | 113.1679 | 19.65076 | 1867 | 258.1801 | 19.65076 | 886 | 65.195 | 19.65076 | 2064 | 175.2893 | 19.65076 | 2353 | 124.3369 | 14.65586 | 1462 | 561.8448 | 14.65586 | 1072 | 503.9235 | 14.65586 | 867 | 410.0416 | 14.65586 | 940 | 462.3342 | 14.65586 | 956 | 318.8761 | 14.65586 | 790 | 210.2593 | 14.66646 | 905 | 359.4612 | 19.48124 | 2459 | 178.447
| 19.67702 | 982 | 112.4682 | 19.67702 | 2039 | 263.54 | 19.67702 | 912 | 67.10817 | 19.67702 | 2100 | 176.7769 | 19.67702 | 2226 | 119.7849 | 14.68212 | 1479 | 562.2732 | 14.68212 | 1110 | 505.835 | 14.68212 | 900 | 412.3269 | 14.68212 | 927 | 461.4721 | 14.68212 | 911 | 315.634 | 14.68212 | 751 | 207.2845 | 14.69272 | 892 | 358.6071 | 19.52063 | 2499 | 181.3498
| 19.70328 | 1015 | 114.5674 | 19.70328 | 1927 | 260.0499 | 19.70328 | 872 | 64.16483 | 19.70328 | 2022 | 173.5537 | 19.70328 | 2175 | 117.957 | 14.70838 | 1490 | 562.5504 | 14.70838 | 1085 | 504.5775 | 14.70838 | 900 | 412.3269 | 14.70838 | 966 | 464.0584 | 14.70838 | 959 | 319.0922 | 14.70838 | 814 | 212.09 | 14.71898 | 922 | 360.5782 | 19.56002 | 2578 | 187.0827
| 19.72954 | 940 | 109.7964 | 19.72954 | 1907 | 259.4266 | 19.72954 | 886 | 65.195 | 19.72954 | 2067 | 175.4132 | 19.72954 | 2292 | 122.1505 | 14.73464 | 1490 | 562.5504 | 14.73464 | 1071 | 503.8732 | 14.73464 | 899 | 412.2576 | 14.73464 | 914 | 460.6101 | 14.73464 | 950 | 318.4438 | 14.73464 | 769 | 208.6575 | 14.74524 | 951 | 362.4836 | 19.59941 | 2560 | 185.7765
| 19.7558 | 928 | 109.0331 | 19.7558 | 1995 | 262.1689 | 19.7558 | 946 | 69.61001 | 19.7558 | 2052 | 174.7934 | 19.7558 | 2270 | 121.362 | 14.7609 | 1452 | 561.5927 | 14.7609 | 1110 | 505.835 | 14.7609 | 893 | 411.8421 | 14.7609 | 874 | 457.9576 | 14.7609 | 943 | 317.9395 | 14.7609 | 746 | 206.9031 | 14.7715 | 857 | 356.3075 | 19.6388 | 2606 | 189.1147
| 19.78206 | 972 | 111.8321 | 19.78206 | 1945 | 260.6108 | 19.78206 | 969 | 71.30243 | 19.78206 | 2084 | 176.1157 | 19.78206 | 2323 | 123.2616 | 14.78716 | 1461 | 561.8196 | 14.78716 | 1035 | 502.0624 | 14.78716 | 909 | 412.9501 | 14.78716 | 915 | 460.6764 | 14.78716 | 936 | 317.4352 | 14.78716 | 773 | 208.9626 | 14.79776 | 881 | 357.8844 | 19.67819 | 2417 | 175.3991
| 19.80832 | 986 | 112.7226 | 19.80832 | 1902 | 259.2708 | 19.80832 | 905 | 66.59308 | 19.80832 | 2033 | 174.0083 | 19.80832 | 2230 | 119.9283 | 14.81342 | 1542 | 563.8609 | 14.81342 | 1108 | 505.7344 | 14.81342 | 907 | 412.8116 | 14.81342 | 977 | 464.7878 | 14.81342 | 931 | 317.0749 | 14.81342 | 781 | 209.5728 | 14.82402 | 915 | 360.1183 | 19.71758 | 2339 | 169.7388
| 19.83458 | 1020 | 114.8855 | 19.83458 | 1902 | 259.2708 | 19.83458 | 845 | 62.17807 | 19.83458 | 2090 | 176.3636 | 19.83458 | 2288 | 122.0072 | 14.83968 | 1492 | 562.6008 | 14.83968 | 1137 | 507.1932 | 14.83968 | 863 | 409.7645 | 14.83968 | 923 | 461.2069 | 14.83968 | 914 | 315.8501 | 14.83968 | 839 | 213.9969 | 14.85028 | 924 | 360.7096 | 19.75697 | 2354 | 170.8273
| 19.86084 | 1016 | 114.631 | 19.86084 | 1899 | 259.1773 | 19.86084 | 911 | 67.03458 | 19.86084 | 2134 | 178.1818 | 19.86084 | 2216 | 119.4265 | 14.86594 | 1414 | 560.6351 | 14.86594 | 1059 | 503.2696 | 14.86594 | 926 | 414.1274 | 14.86594 | 954 | 463.2626 | 14.86594 | 895 | 314.4813 | 14.86594 | 799 | 210.9458 | 14.87654 | 954 | 362.6807 | 19.79636 | 2369 | 171.9158
| 19.8871 | 961 | 111.1323 | 19.8871 | 1870 | 258.2736 | 19.8871 | 956 | 70.34584 | 19.8871 | 2053 | 174.8347 | 19.8871 | 2357 | 124.4803 | 14.8922 | 1374 | 559.627 | 14.8922 | 1140 | 507.3441 | 14.8922 | 911 | 413.0886 | 14.8922 | 942 | 462.4668 | 14.8922 | 932 | 317.147 | 14.8922 | 816 | 212.2426 | 14.9028 | 853 | 356.0447 | 19.83575 | 2283 | 165.6749
| 19.91336 | 1037 | 115.9669 | 19.91336 | 1908 | 259.4578 | 19.91336 | 900 | 66.22517 | 19.91336 | 2068 | 175.4545 | 19.91336 | 2227 | 119.8208 | 14.91846 | 1481 | 562.3236 | 14.91846 | 1089 | 504.7787 | 14.91846 | 977 | 417.6593 | 14.91846 | 920 | 461.008 | 14.91846 | 893 | 314.3372 | 14.91846 | 772 | 208.8863 | 14.92906 | 890 | 358.4757 | 19.87514 | 2326 | 168.7954
| 19.93962 | 939 | 109.7328 | 19.93962 | 1948 | 260.7043 | 19.93962 | 922 | 67.844 | 19.93962 | 2052 | 174.7934 | 19.93962 | 2286 | 121.9355 | 14.94472 | 1475 | 562.1724 | 14.94472 | 1075 | 504.0744 | 14.94472 | 893 | 411.8421 | 14.94472 | 905 | 460.0133 | 14.94472 | 885 | 313.7608 | 14.94472 | 800 | 211.0221 | 14.95532 | 914 | 360.0526 | 19.91454 | 2210 | 160.3774
| 19.96588 | 977 | 112.1501 | 19.96588 | 1940 | 260.455 | 19.96588 | 933 | 68.65342 | 19.96588 | 2085 | 176.157 | 19.96588 | 2312 | 122.8674 | 14.97098 | 1481 | 562.3236 | 14.97098 | 1121 | 506.3883 | 14.97098 | 936 | 414.8199 | 14.97098 | 974 | 464.5889 | 14.97098 | 899 | 314.7695 | 14.97098 | 834 | 213.6156 | 14.98158 | 925 | 360.7753 | 19.95393 | 2304 | 167.1988
| 19.99214 | 954 | 110.687 | 19.99214 | 1977 | 261.608 | 19.99214 | 900 | 66.22517 | 19.99214 | 1965 | 171.1983 | 19.99214 | 2275 | 121.5412 | 14.99724 | 1512 | 563.1048 | 14.99724 | 1101 | 505.3823 | 14.99724 | 950 | 415.7895 | 14.99724 | 989 | 465.5836 | 14.99724 | 967 | 319.6686 | 14.99724 | 763 | 208.1998 | 15.00784 | 898 | 359.0013 | 19.99332 | 2209 | 160.3048
| 20.01841 | 948 | 110.3053 | 20.01841 | 1916 | 259.7071 | 20.01841 | 908 | 66.81383 | 20.01841 | 1988 | 172.1488 | 20.01841 | 2188 | 118.4229 | 15.02351 | 1495 | 562.6764 | 15.02351 | 1123 | 506.4889 | 15.02351 | 903 | 412.5346 | 15.02351 | 984 | 465.252 | 15.02351 | 975 | 320.245 | 15.02351 | 822 | 212.7002 | 15.03411 | 915 | 360.1183 | 20.03271 | 2262 | 164.1509
| 20.04467 | 898 | 107.1247 | 20.04467 | 2027 | 263.1661 | 20.04467 | 980 | 72.11185 | 20.04467 | 2096 | 176.6116 | 20.04467 | 2321 | 123.19 | 15.04977 | 1425 | 560.9123 | 15.04977 | 1113 | 505.9859 | 15.04977 | 905 | 412.6731 | 15.04977 | 986 | 465.3846 | 15.04977 | 924 | 316.5706 | 15.04977 | 762 | 208.1236 | 15.06037 | 912 | 359.9212 | 20.0721 | 2181 | 158.2729
| 20.07093 | 979 | 112.2774 | 20.07093 | 1946 | 260.6419 | 20.07093 | 907 | 66.74025 | 20.07093 | 2122 | 177.686 | 20.07093 | 2330 | 123.5125 | 15.07603 | 1506 | 562.9536 | 15.07603 | 1050 | 502.8169 | 15.07603 | 918 | 413.5734 | 15.07603 | 961 | 463.7268 | 15.07603 | 930 | 317.0029 | 15.07603 | 773 | 208.9626 | 15.08663 | 943 | 361.958 | 20.11149 | 2274 | 165.0218
| 20.09719 | 921 | 108.5878 | 20.09719 | 1944 | 260.5796 | 20.09719 | 875 | 64.38558 | 20.09719 | 2086 | 176.1983 | 20.09719 | 2256 | 120.8602 | 15.10229 | 1463 | 561.87 | 15.10229 | 1058 | 503.2193 | 15.10229 | 901 | 412.3961 | 15.10229 | 982 | 465.1194 | 15.10229 | 933 | 317.219 | 15.10229 | 813 | 212.0137 | 15.11289 | 909 | 359.724 | 20.15088 | 2227 | 161.611
| 20.12345 | 986 | 112.7226 | 20.12345 | 1946 | 260.6419 | 20.12345 | 962 | 70.78734 | 20.12345 | 2155 | 179.0496 | 20.12345 | 2284 | 121.8638 | 15.12855 | 1460 | 561.7944 | 15.12855 | 1114 | 506.0362 | 15.12855 | 905 | 412.6731 | 15.12855 | 971 | 464.3899 | 15.12855 | 906 | 315.2738 | 15.12855 | 744 | 206.7506 | 15.13915 | 857 | 356.3075 | 20.19027 | 2276 | 165.1669
| 20.14971 | 940 | 109.7964 | 20.14971 | 1957 | 260.9847 | 20.14971 | 968 | 71.22884 | 20.14971 | 2092 | 176.4463 | 20.14971 | 2254 | 120.7885 | 15.15481 | 1474 | 562.1472 | 15.15481 | 1121 | 506.3883 | 15.15481 | 912 | 413.1579 | 15.15481 | 1028 | 468.1698 | 15.15481 | 893 | 314.3372 | 15.15481 | 818 | 212.3951 | 15.16541 | 920 | 360.4468 | 20.22966 | 2204 | 159.9419
| 20.17597 | 914 | 108.1425 | 20.17597 | 1952 | 260.8289 | 20.17597 | 900 | 66.22517 | 20.17597 | 2078 | 175.8678 | 20.17597 | 2310 | 122.7957 | 15.18107 | 1563 | 564.3901 | 15.18107 | 1102 | 505.4326 | 15.18107 | 927 | 414.1967 | 15.18107 | 942 | 462.4668 | 15.18107 | 921 | 316.3545 | 15.18107 | 756 | 207.6659 | 15.19166894 | 887 | 358.2786 | 20.26905 | 2146 | 155.7329
| 20.20223 | 995 | 113.2952 | 20.20223 | 1978 | 261.6391 | 20.20223 | 893 | 65.71008 | 20.20223 | 2131 | 178.0579 | 20.20223 | 2284 | 121.8638 | 15.20733 | 1505 | 562.9284 | 15.20733 | 1134 | 507.0423 | 15.20733 | 863 | 409.7645 | 15.20733 | 903 | 459.8806 | 15.20733 | 895 | 314.4813 | 15.20733 | 741 | 206.5217 | 15.21793 | 868 | 357.0302 | 20.30844 | 2176 | 157.91
| 20.22849 | 984 | 112.5954 | 20.22849 | 2041 | 263.6024 | 20.22849 | 911 | 67.03458 | 20.22849 | 2105 | 176.9835 | 20.22849 | 2340 | 123.871 | 15.23359 | 1483 | 562.374 | 15.23359 | 1079 | 504.2757 | 15.23359 | 937 | 414.8892 | 15.23359 | 993 | 465.8488 | 15.23359 | 919 | 316.2104 | 15.23359 | 772 | 208.8863 | 15.24419007 | 860 | 356.5046 | 20.34783 | 2205 | 160.0145
| 20.25475 | 1003 | 113.8041 | 20.25475 | 1996 | 262.2001 | 20.25475 | 938 | 69.02134 | 20.25475 | 2192 | 180.5785 | 20.25475 | 2231 | 119.9642 | 15.25985 | 1486 | 562.4496 | 15.25985 | 1136 | 507.1429 | 15.25985 | 967 | 416.9668 | 15.25985 | 943 | 462.5332 | 15.25985 | 945 | 318.0836 | 15.25985 | 791 | 210.3356 | 15.27045 | 890 | 358.4757 | 20.38723 | 2290 | 166.1829
| 20.28101 | 1024 | 115.1399 | 20.28101 | 1972 | 261.4522 | 20.28101 | 909 | 66.88742 | 20.28101 | 2136 | 178.2645 | 20.28101 | 2230 | 119.9283 | 15.28611 | 1570 | 564.5665 | 15.28611 | 1062 | 503.4205 | 15.28611 | 904 | 412.6039 | 15.28611 | 941 | 462.4005 | 15.28611 | 865 | 312.3199 | 15.28611 | 819 | 212.4714 | 15.2967112 | 906 | 359.5269 | 20.42662 | 2222 | 161.2482
| 20.30727 | 973 | 111.8957 | 20.30727 | 1958 | 261.0159 | 20.30727 | 901 | 66.29875 | 20.30727 | 2140 | 178.4298 | 20.30727 | 2235 | 120.1075 | 15.31237 | 1479 | 562.2732 | 15.31237 | 1059 | 503.2696 | 15.31237 | 926 | 414.1274 | 15.31237 | 946 | 462.7321 | 15.31237 | 841 | 310.5908 | 15.31237 | 813 | 212.0137 | 15.32297 | 918 | 360.3154 | 20.46601 | 2298 | 166.7634
| 20.33353 | 1021 | 114.9491 | 20.33353 | 2008 | 262.574 | 20.33353 | 978 | 71.96468 | 20.33353 | 2075 | 175.7438 | 20.33353 | 2351 | 124.2652 | 15.33863 | 1476 | 562.1976 | 15.33863 | 1138 | 507.2435 | 15.33863 | 914 | 413.2964 | 15.33863 | 956 | 463.3952 | 15.33863 | 948 | 318.2997 | 15.33863 | 791 | 210.3356 | 15.34923233 | 896 | 358.8699 | 20.5054 | 2228 | 161.6836
| 20.35979 | 1035 | 115.8397 | 20.35979 | 2046 | 263.7582 | 20.35979 | 949 | 69.83076 | 20.35979 | 2052 | 174.7934 | 20.35979 | 2313 | 122.9032 | 15.36489 | 1552 | 564.1129 | 15.36489 | 1113 | 505.9859 | 15.36489 | 876 | 410.6648 | 15.36489 | 922 | 461.1406 | 15.36489 | 975 | 320.245 | 15.36489 | 767 | 208.505 | 15.37549 | 890 | 358.4757 | 20.54479 | 2201 | 159.7242
| 20.38605 | 1002 | 113.7405 | 20.38605 | 1982 | 261.7638 | 20.38605 | 920 | 67.69684 | 20.38605 | 2169 | 179.6281 | 20.38605 | 2254 | 120.7885 | 15.39115 | 1591 | 565.0958 | 15.39115 | 1092 | 504.9296 | 15.39115 | 936 | 414.8199 | 15.39115 | 895 | 459.3501 | 15.39115 | 892 | 314.2651 | 15.39115 | 780 | 209.4966 | 15.40175346 | 927 | 360.9067 | 20.58418 | 2253 | 163.4978
| 20.41231 | 984 | 112.5954 | 20.41231 | 2014 | 262.761 | 20.41231 | 926 | 68.13834 | 20.41231 | 2163 | 179.3802 | 20.41231 | 2342 | 123.9427 | 15.41741 | 1451 | 561.5675 | 15.41741 | 1082 | 504.4266 | 15.41741 | 1002 | 419.3906 | 15.41741 | 992 | 465.7825 | 15.41741 | 903 | 315.0576 | 15.41741 | 856 | 215.2937 | 15.42801 | 888 | 358.3443 | 20.62357 | 2267 | 164.5138
| 20.43857 | 1005 | 113.9313 | 20.43857 | 1966 | 261.2652 | 20.43857 | 975 | 71.74393 | 20.43857 | 2135 | 178.2231 | 20.43857 | 2393 | 125.7706 | 15.44367 | 1453 | 561.6179 | 15.44367 | 1134 | 507.0423 | 15.44367 | 934 | 414.6814 | 15.44367 | 901 | 459.748 | 15.44367 | 944 | 318.0115 | 15.44367 | 828 | 213.1579 | 15.45427459 | 901 | 359.1984 | 20.66296 | 2238 | 162.4093
| 20.46484 | 1024 | 115.1399 | 20.46484 | 2039 | 263.54 | 20.46484 | 1006 | 74.02502 | 20.46484 | 2168 | 179.5868 | 20.46484 | 2356 | 124.4444 | 15.46994 | 1501 | 562.8276 | 15.46994 | 1102 | 505.4326 | 15.46994 | 1000 | 419.2521 | 15.46994 | 946 | 462.7321 | 15.46994 | 879 | 313.3285 | 15.46994 | 779 | 209.4203 | 15.48054 | 929 | 361.0381 | 20.70235 | 2224 | 161.3933
| 20.4911 | 958 | 110.9415 | 20.4911 | 1958 | 261.0159 | 20.4911 | 999 | 73.50993 | 20.4911 | 2088 | 176.281 | 20.4911 | 2322 | 123.2258 | 15.4962 | 1483 | 562.374 | 15.4962 | 1035 | 502.0624 | 15.4962 | 903 | 412.5346 | 15.4962 | 947 | 462.7984 | 15.4962 | 902 | 314.9856 | 15.4962 | 870 | 216.3616 | 15.50679572 | 882 | 357.9501 | 20.74174 | 2260 | 164.0058
| 20.51736 | 1010 | 114.2494 | 20.51736 | 2049 | 263.8517 | 20.51736 | 994 | 73.14202 | 20.51736 | 2094 | 176.5289 | 20.51736 | 2317 | 123.0466 | 15.52246 | 1543 | 563.8861 | 15.52246 | 1057 | 503.169 | 15.52246 | 935 | 414.7507 | 15.52246 | 964 | 463.9257 | 15.52246 | 938 | 317.5793 | 15.52246 | 766 | 208.4287 | 15.53306 | 945 | 362.0894 | 20.78113 | 2120 | 153.8462
| 20.54362 | 1009 | 114.1858 | 20.54362 | 1959 | 261.0471 | 20.54362 | 931 | 68.50625 | 20.54362 | 2104 | 176.9421 | 20.54362 | 2314 | 122.9391 | 15.54872 | 1545 | 563.9365 | 15.54872 | 1093 | 504.9799 | 15.54872 | 901 | 412.3961 | 15.54872 | 940 | 462.3342 | 15.54872 | 889 | 314.049 | 15.54872 | 808 | 211.6323 | 15.55931685 | 932 | 361.2352 | 20.82052 | 2169 | 157.402
| 20.56988 | 1015 | 114.5674 | 20.56988 | 2096 | 265.3163 | 20.56988 | 934 | 68.72701 | 20.56988 | 2223 | 181.8595 | 20.56988 | 2348 | 124.1577 | 15.57498 | 1486 | 562.4496 | 15.57498 | 1102 | 505.4326 | 15.57498 | 932 | 414.5429 | 15.57498 | 891 | 459.0849 | 15.57498 | 877 | 313.1844 | 15.57498 | 770 | 208.7338 | 15.58558 | 926 | 360.841 | 20.85992 | 2185 | 158.5631
| 20.59614 | 1058 | 117.3028 | 20.59614 | 1996 | 262.2001 | 20.59614 | 941 | 69.24209 | 20.59614 | 2132 | 178.0992 | 20.59614 | 2411 | 126.4158 | 15.60124 | 1530 | 563.5585 | 15.60124 | 1056 | 503.1187 | 15.60124 | 889 | 411.5651 | 15.60124 | 994 | 465.9151 | 15.60124 | 985 | 320.9654 | 15.60124 | 765 | 208.3524 | 15.61183798 | 878 | 357.6873 | 20.89931 | 2058 | 149.3469
| 20.6224 | 1005 | 113.9313 | 20.6224 | 1964 | 261.2029 | 20.6224 | 937 | 68.94776 | 20.6224 | 2176 | 179.9174 | 20.6224 | 2313 | 122.9032 | 15.6275 | 1547 | 563.9869 | 15.6275 | 1115 | 506.0865 | 15.6275 | 980 | 417.867 | 15.6275 | 958 | 463.5279 | 15.6275 | 935 | 317.3631 | 15.6275 | 786 | 209.9542 | 15.6381 | 887 | 358.2786 | 20.9387 | 2143 | 155.5152
| 20.64866 | 1019 | 114.8219 | 20.64866 | 2003 | 262.4182 | 20.64866 | 909 | 66.88742 | 20.64866 | 2169 | 179.6281 | 20.64866 | 2329 | 123.4767 | 15.65376 | 1529 | 563.5333 | 15.65376 | 1094 | 505.0302 | 15.65376 | 926 | 414.1274 | 15.65376 | 1008 | 466.8435 | 15.65376 | 850 | 311.2392 | 15.65376 | 794 | 210.5645 | 15.66435911 | 928 | 360.9724 | 20.97809 | 2044 | 148.3309
| 20.67492 | 1069 | 118.0025 | 20.67492 | 2064 | 264.3191 | 20.67492 | 953 | 70.12509 | 20.67492 | 2162 | 179.3388 | 20.67492 | 2361 | 124.6237 | 15.68002 | 1490 | 562.5504 | 15.68002 | 1100 | 505.332 | 15.68002 | 972 | 417.313 | 15.68002 | 890 | 459.0186 | 15.68002 | 904 | 315.1297 | 15.68002 | 818 | 212.3951 | 15.69062 | 941 | 361.8265 | 21.01748 | 2148 | 155.8781
| 20.70118 | 997 | 113.4224 | 20.70118 | 2082 | 264.88 | 20.70118 | 940 | 69.16851 | 20.70118 | 2223 | 181.8595 | 20.70118 | 2373 | 125.0538 | 15.70628 | 1475 | 562.1724 | 15.70628 | 1082 | 504.4266 | 15.70628 | 939 | 415.0277 | 15.70628 | 981 | 465.0531 | 15.70628 | 920 | 316.2824 | 15.70628 | 749 | 207.132 | 15.71688024 | 903 | 359.3298 | 21.05687 | 2073 | 150.4354
| 20.72744 | 1016 | 114.631 | 20.72744 | 1931 | 260.1745 | 20.72744 | 923 | 67.91759 | 20.72744 | 2123 | 177.7273 | 20.72744 | 2331 | 123.5484 | 15.73254 | 1534 | 563.6593 | 15.73254 | 1127 | 506.6901 | 15.73254 | 934 | 414.6814 | 15.73254 | 954 | 463.2626 | 15.73254 | 856 | 311.6715 | 15.73254 | 847 | 214.6072 | 15.74314 | 867 | 356.9645 | 21.09626 | 2064 | 149.7823
| 20.7537 | 1000 | 113.6132 | 20.7537 | 1982 | 261.7638 | 20.7537 | 993 | 73.06843 | 20.7537 | 2097 | 176.6529 | 20.7537 | 2392 | 125.7348 | 15.7588 | 1615 | 565.7006 | 15.7588 | 1086 | 504.6278 | 15.7588 | 899 | 412.2576 | 15.7588 | 973 | 464.5225 | 15.7588 | 912 | 315.7061 | 15.7588 | 806 | 211.4798 | 15.76940137 | 937 | 361.5637 | 21.13565 | 2094 | 151.9594
| 20.77996 | 1030 | 115.5216 | 20.77996 | 2029 | 263.2284 | 20.77996 | 924 | 67.99117 | 20.77996 | 2069 | 175.4959 | 20.77996 | 2272 | 121.4337 | 15.78506 | 1578 | 564.7681 | 15.78506 | 1094 | 505.0302 | 15.78506 | 924 | 413.9889 | 15.78506 | 991 | 465.7162 | 15.78506 | 942 | 317.8674 | 15.78506 | 823 | 212.7765 | 15.79566 | 904 | 359.3955 | 21.17504 | 2108 | 152.9753
| 20.80622 | 1039 | 116.0941 | 20.80622 | 2013 | 262.7298 | 20.80622 | 977 | 71.8911 | 20.80622 | 2059 | 175.0826 | 20.80622 | 2332 | 123.5842 | 15.81132 | 1512 | 563.1048 | 15.81132 | 1095 | 505.0805 | 15.81132 | 924 | 413.9889 | 15.81132 | 945 | 462.6658 | 15.81132 | 904 | 315.1297 | 15.81132 | 797 | 210.7933 | 15.8219225 | 929 | 361.0381 | 21.21443 | 2138 | 155.1524
| 20.83248 | 1013 | 114.4402 | 20.83248 | 2051 | 263.914 | 20.83248 | 996 | 73.28918 | 20.83248 | 2064 | 175.2893 | 20.83248 | 2302 | 122.509 | 15.83758 | 1489 | 562.5252 | 15.83758 | 1106 | 505.6338 | 15.83758 | 911 | 413.0886 | 15.83758 | 942 | 462.4668 | 15.83758 | 995 | 321.6859 | 15.83758 | 802 | 211.1747 | 15.84818 | 944 | 362.0237 | 21.25382 | 2119 | 153.7736
| 20.85874 | 1006 | 113.9949 | 20.85874 | 2012 | 262.6987 | 20.85874 | 961 | 70.71376 | 20.85874 | 2254 | 183.1405 | 20.85874 | 2394 | 125.8065 | 15.86384 | 1524 | 563.4073 | 15.86384 | 1136 | 507.1429 | 15.86384 | 908 | 412.8809 | 15.86384 | 955 | 463.3289 | 15.86384 | 950 | 318.4438 | 15.86384 | 734 | 205.9878 | 15.87444363 | 934 | 361.3666 | 21.29322 | 2134 | 154.8621
| 20.885 | 1045 | 116.4758 | 20.885 | 2064 | 264.3191 | 20.885 | 962 | 70.78734 | 20.885 | 2222 | 181.8182 | 20.885 | 2319 | 123.1183 | 15.8901 | 1607 | 565.499 | 15.8901 | 1069 | 503.7726 | 15.8901 | 987 | 418.3518 | 15.8901 | 1016 | 467.374 | 15.8901 | 915 | 315.9222 | 15.8901 | 798 | 210.8696 | 15.9007 | 900 | 359.1327 | 21.33261 | 2068 | 150.0726
| 20.91126 | 1070 | 118.0662 | 20.91126 | 2000 | 262.3247 | 20.91126 | 991 | 72.92127 | 20.91126 | 2199 | 180.8678 | 20.91126 | 2367 | 124.8387 | 15.91636 | 1458 | 561.744 | 15.91636 | 1095 | 505.0805 | 15.91636 | 900 | 412.3269 | 15.91636 | 961 | 463.7268 | 15.91636 | 930 | 317.0029 | 15.91636 | 783 | 209.7254 | 15.92696476 | 888 | 358.3443 | 21.372 | 2179 | 158.1277
| 20.93753 | 972 | 111.8321 | 20.93753 | 2130 | 266.3758 | 20.93753 | 963 | 70.86093 | 20.93753 | 2174 | 179.8347 | 20.93753 | 2397 | 125.914 | 15.94263 | 1540 | 563.8105 | 15.94263 | 1106 | 505.6338 | 15.94263 | 917 | 413.5042 | 15.94263 | 971 | 464.3899 | 15.94263 | 927 | 316.7867 | 15.94263 | 812 | 211.9375 | 15.95323 | 889 | 358.41 | 21.41139 | 2108 | 152.9753
| 20.96379 | 1022 | 115.0127 | 20.96379 | 2083 | 264.9112 | 20.96379 | 972 | 71.52318 | 20.96379 | 2134 | 178.1818 | 20.96379 | 2392 | 125.7348 | 15.96889 | 1466 | 561.9456 | 15.96889 | 1134 | 507.0423 | 15.96889 | 854 | 409.1413 | 15.96889 | 990 | 465.6499 | 15.96889 | 895 | 314.4813 | 15.96889 | 764 | 208.2761 | 15.97948589 | 895 | 358.8042 | 21.45078 | 2142 | 155.4427
| 20.99005 | 1033 | 115.7125 | 20.99005 | 2084 | 264.9423 | 20.99005 | 961 | 70.71376 | 20.99005 | 2188 | 180.4132 | 20.99005 | 2333 | 123.6201 | 15.99515 | 1503 | 562.878 | 15.99515 | 1057 | 503.169 | 15.99515 | 916 | 413.4349 | 15.99515 | 1014 | 467.2414 | 15.99515 | 937 | 317.5072 | 15.99515 | 799 | 210.9458 | 16.00575 | 929 | 361.0381 | 21.49017 | 2050 | 148.7663
| 21.01631 | 1083 | 118.8931 | 21.01631 | 2018 | 262.8856 | 21.01631 | 936 | 68.87417 | 21.01631 | 2193 | 180.6198 | 21.01631 | 2277 | 121.6129 | 16.02141 | 1563 | 564.3901 | 16.02141 | 1095 | 505.0805 | 16.02141 | 934 | 414.6814 | 16.02141 | 948 | 462.8647 | 16.02141 | 884 | 313.6888 | 16.02141 | 770 | 208.7338 | 16.03200702 | 931 | 361.1695 | 21.52956 | 2102 | 152.5399
| 21.04257 | 1009 | 114.1858 | 21.04257 | 2075 | 264.6619 | 21.04257 | 951 | 69.97792 | 21.04257 | 2178 | 180 | 21.04257 | 2291 | 122.1147 | 16.04767 | 1556 | 564.2137 | 16.04767 | 1086 | 504.6278 | 16.04767 | 923 | 413.9197 | 16.04767 | 923 | 461.2069 | 16.04767 | 924 | 316.5706 | 16.04767 | 750 | 207.2082 | 16.05827 | 965 | 363.4034 | 21.56895 | 2096 | 152.1045
| 21.06883 | 1038 | 116.0305 | 21.06883 | 2037 | 263.4777 | 21.06883 | 976 | 71.81751 | 21.06883 | 2156 | 179.0909 | 21.06883 | 2291 | 122.1147 | 16.07393 | 1523 | 563.3821 | 16.07393 | 1154 | 508.0483 | 16.07393 | 851 | 408.9335 | 16.07393 | 963 | 463.8594 | 16.07393 | 918 | 316.1383 | 16.07393 | 802 | 211.1747 | 16.08452815 | 897 | 358.9356 | 21.60834 | 2155 | 156.3861
| 21.09509 | 1006 | 113.9949 | 21.09509 | 2079 | 264.7865 | 21.09509 | 939 | 69.09492 | 21.09509 | 2148 | 178.7603 | 21.09509 | 2469 | 128.4946 | 16.10019 | 1519 | 563.28125 | 16.10019 | 1103 | 505.4829 | 16.10019 | 909 | 412.9501 | 16.10019 | 906 | 460.0796 | 16.10019 | 923 | 316.4986 | 16.10019 | 814 | 212.09 | 16.11079 | 953 | 362.615 | 21.64773 | 2193 | 159.1437
| 21.12135 | 1094 | 119.5929 | 21.12135 | 2024 | 263.0726 | 21.12135 | 954 | 70.19868 | 21.12135 | 2148 | 178.7603 | 21.12135 | 2323 | 123.2616 | 16.12645 | 1504 | 562.9032 | 16.12645 | 1094 | 505.0302 | 16.12645 | 951 | 415.8587 | 16.12645 | 947 | 462.7984 | 16.12645 | 962 | 319.3084 | 16.12645 | 793 | 210.4882 | 16.13704928 | 947 | 362.2208 | 21.68712 | 2113 | 153.3382
| 21.14761 | 1029 | 115.458 | 21.14761 | 2013 | 262.7298 | 21.14761 | 936 | 68.87417 | 21.14761 | 2188 | 180.4132 | 21.14761 | 2301 | 122.4731 | 16.15271 | 1543 | 563.8861 | 16.15271 | 1118 | 506.2374 | 16.15271 | 910 | 413.0194 | 16.15271 | 978 | 464.8541 | 16.15271 | 949 | 318.3718 | 16.15271 | 783 | 209.7254 | 16.16331 | 936 | 361.498 | 21.72651 | 2057 | 149.2743
| 21.17387 | 1054 | 117.0483 | 21.17387 | 2021 | 262.9791 | 21.17387 | 1024 | 75.34952 | 21.17387 | 2198 | 180.8264 | 21.17387 | 2420 | 126.7384 | 16.17897 | 1515 | 563.1804 | 16.17897 | 1127 | 506.6901 | 16.17897 | 929 | 414.3352 | 16.17897 | 877 | 458.1565 | 16.17897 | 915 | 315.9222 | 16.17897 | 757 | 207.7422 | 16.18957041 | 911 | 359.8555 | 21.76591 | 2147 | 155.8055
| 21.20013 | 1008 | 114.1221 | 21.20013 | 2099 | 265.4098 | 21.20013 | 981 | 72.18543 | 21.20013 | 2220 | 181.7355 | 21.20013 | 2437 | 127.3477 | 16.20523 | 1578 | 564.7681 | 16.20523 | 1161 | 508.4004 | 16.20523 | 909 | 412.9501 | 16.20523 | 938 | 462.2016 | 16.20523 | 959 | 319.0922 | 16.20523 | 808 | 211.6323 | 16.21583 | 889 | 358.41 | 21.8053 | 2217 | 160.8853
| 21.22639 | 1069 | 118.0025 | 21.22639 | 2091 | 265.1605 | 21.22639 | 1001 | 73.6571 | 21.22639 | 2129 | 177.9752 | 21.22639 | 2454 | 127.957 | 16.23149 | 1567 | 564.4909 | 16.23149 | 1132 | 506.9416 | 16.23149 | 1010 | 419.9446 | 16.23149 | 943 | 462.5332 | 16.23149 | 884 | 313.6888 | 16.23149 | 798 | 210.8696 | 16.24209154 | 925 | 360.7753 | 21.84469 | 2213 | 160.5951
| 21.25265 | 1036 | 115.9033 | 21.25265 | 2119 | 266.033 | 21.25265 | 982 | 72.25901 | 21.25265 | 2205 | 181.1157 | 21.25265 | 2473 | 128.638 | 16.25775 | 1577 | 564.7429 | 16.25775 | 1216 | 511.167 | 16.25775 | 919 | 413.6427 | 16.25775 | 925 | 461.3395 | 16.25775 | 930 | 317.0029 | 16.25775 | 812 | 211.9375 | 16.26835 | 881 | 357.8844 | 21.88408 | 2255 | 163.643
| 21.27891 | 982 | 112.4682 | 21.27891 | 2077 | 264.7242 | 21.27891 | 1000 | 73.58352 | 21.27891 | 2189 | 180.4545 | 21.27891 | 2394 | 125.8065 | 16.28401 | 1519 | 563.28125 | 16.28401 | 1151 | 507.8974 | 16.28401 | 946 | 415.5125 | 16.28401 | 956 | 463.3952 | 16.28401 | 959 | 319.0922 | 16.28401 | 798 | 210.8696 | 16.29461267 | 940 | 361.7608 | 21.92347 | 2194 | 159.2163
| 21.30517 | 1017 | 114.6947 | 21.30517 | 2039 | 263.54 | 21.30517 | 981 | 72.18543 | 21.30517 | 2196 | 180.7438 | 21.30517 | 2441 | 127.491 | 16.31027 | 1548 | 564.0121 | 16.31027 | 1082 | 504.4266 | 16.31027 | 927 | 414.1967 | 16.31027 | 912 | 460.4775 | 16.31027 | 922 | 316.4265 | 16.31027 | 762 | 208.1236 | 16.32087 | 902 | 359.2641 | 21.96286 | 2291 | 166.2554
| 21.33143 | 1055 | 117.112 | 21.33143 | 2063 | 264.2879 | 21.33143 | 958 | 70.49301 | 21.33143 | 2085 | 176.157 | 21.33143 | 2392 | 125.7348 | 16.33653 | 1494 | 562.6512 | 16.33653 | 1118 | 506.2374 | 16.33653 | 911 | 413.0886 | 16.33653 | 998 | 466.1804 | 16.33653 | 910 | 315.562 | 16.33653 | 786 | 209.9542 | 16.3471338 | 904 | 359.3955 | 22.00225 | 2295 | 166.5457
| 21.35769 | 1079 | 118.6387 | 21.35769 | 2115 | 265.9084 | 21.35769 | 925 | 68.06475 | 21.35769 | 2209 | 181.281 | 21.35769 | 2308 | 122.724 | 16.36279 | 1567 | 564.4909 | 16.36279 | 1101 | 505.3823 | 16.36279 | 921 | 413.7812 | 16.36279 | 930 | 461.6711 | 16.36279 | 808 | 308.2133 | 16.36279 | 756 | 207.6659 | 16.37339 | 971 | 363.7976 | 22.04164 | 2181 | 158.2729
| 21.38395 | 1030 | 115.5216 | 21.38395 | 2113 | 265.8461 | 21.38395 | 979 | 72.03826 | 21.38395 | 2117 | 177.4793 | 21.38395 | 2452 | 127.8853 | 16.38905 | 1559 | 564.2893 | 16.38905 | 1131 | 506.8913 | 16.38905 | 955 | 416.1357 | 16.38905 | 981 | 465.0531 | 16.38905 | 846 | 310.951 | 16.38905 | 786 | 209.9542 | 16.39965493 | 934 | 361.3666 | 22.08103 | 2123 | 154.0639
| 21.41022 | 1054 | 117.0483 | 21.41022 | 2165 | 267.4665 | 21.41022 | 968 | 71.22884 | 21.41022 | 2218 | 181.6529 | 21.41022 | 2369 | 124.9104 | 16.41532 | 1589 | 565.0454 | 16.41532 | 1186 | 509.6579 | 16.41532 | 902 | 412.4654 | 16.41532 | 992 | 465.7825 | 16.41532 | 936 | 317.4352 | 16.41532 | 811 | 211.8612 | 16.42592 | 942 | 361.8922 | 22.12042 | 2056 | 149.2017
| 21.43648 | 1026 | 115.2672 | 21.43648 | 2062 | 264.2568 | 21.43648 | 966 | 71.08168 | 21.43648 | 2262 | 183.4711 | 21.43648 | 2404 | 126.1649 | 16.44158 | 1523 | 563.3821 | 16.44158 | 1184 | 509.5573 | 16.44158 | 945 | 415.4432 | 16.44158 | 948 | 462.8647 | 16.44158 | 932 | 317.147 | 16.44158 | 794 | 210.5645 | 16.45217606 | 912 | 359.9212 | 22.15981 | 2059 | 149.4194
| 21.46274 | 1036 | 115.9033 | 21.46274 | 2053 | 263.9763 | 21.46274 | 953 | 70.12509 | 21.46274 | 2244 | 182.7273 | 21.46274 | 2356 | 124.4444 | 16.46784 | 1580 | 564.8185 | 16.46784 | 1162 | 508.4507 | 16.46784 | 908 | 412.8809 | 16.46784 | 1014 | 467.2414 | 16.46784 | 958 | 319.0202 | 16.46784 | 798 | 210.8696 | 16.47844 | 931 | 361.1695 | 22.19920456 | 2020 | 146.5893
| 21.489 | 1048 | 116.6667 | 21.489 | 2060 | 264.1945 | 21.489 | 1038 | 76.37969 | 21.489 | 2256 | 183.2231 | 21.489 | 2461 | 128.2079 | 16.4941 | 1566 | 564.4657 | 16.4941 | 1107 | 505.6841 | 16.4941 | 941 | 415.1662 | 16.4941 | 935 | 462.0027 | 16.4941 | 947 | 318.2277 | 16.4941 | 766 | 208.4287 | 16.50469719 | 919 | 360.3811 | 22.2386 | 1993 | 144.6299
| 21.51526 | 1059 | 117.3664 | 21.51526 | 2092 | 265.1916 | 21.51526 | 944 | 69.46284 | 21.51526 | 2287 | 184.5041 | 21.51526 | 2383 | 125.4122 | 16.52036 | 1573 | 564.6421 | 16.52036 | 1153 | 507.998 | 16.52036 | 969 | 417.1053 | 16.52036 | 953 | 463.1963 | 16.52036 | 875 | 313.0403 | 16.52036 | 819 | 212.4714 | 16.53096 | 971 | 363.7976 | 22.27799 | 2024 | 146.8795
| 21.54152 | 1083 | 118.8931 | 21.54152 | 2103 | 265.5344 | 21.54152 | 979 | 72.03826 | 21.54152 | 2211 | 181.3636 | 21.54152 | 2402 | 126.0932 | 16.54662 | 1586 | 564.9698 | 16.54662 | 1159 | 508.2998 | 16.54662 | 907 | 412.8116 | 16.54662 | 941 | 462.4005 | 16.54662 | 973 | 320.1009 | 16.54662 | 769 | 208.6575 | 16.55721832 | 873 | 357.3587 | 22.3173771 | 2028 | 147.1698
| 21.56778 | 1028 | 115.3944 | 21.56778 | 2092 | 265.1916 | 21.56778 | 992 | 72.99485 | 21.56778 | 2316 | 185.7025 | 21.56778 | 2444 | 127.5986 | 16.57288 | 1631 | 566.1038 | 16.57288 | 1097 | 505.1811 | 16.57288 | 948 | 415.651 | 16.57288 | 950 | 462.9973 | 16.57288 | 884 | 313.6888 | 16.57288 | 759 | 207.8947 | 16.58348 | 959 | 363.0092 | 22.35677 | 2010 | 145.8636
| 21.59404 | 1023 | 115.0763 | 21.59404 | 2003 | 262.4182 | 21.59404 | 997 | 73.36277 | 21.59404 | 2239 | 182.5207 | 21.59404 | 2423 | 126.8459 | 16.59914 | 1558 | 564.2641 | 16.59914 | 1180 | 509.3561 | 16.59914 | 999 | 419.1828 | 16.59914 | 959 | 463.5942 | 16.59914 | 882 | 313.5447 | 16.59914 | 793 | 210.4882 | 16.60973945 | 916 | 360.184 | 22.39616 | 2104 | 152.6851
| 21.6203 | 1005 | 113.9313 | 21.6203 | 2056 | 264.0698 | 21.6203 | 991 | 72.92127 | 21.6203 | 2115 | 177.3967 | 21.6203 | 2480 | 128.8889 | 16.6254 | 1569 | 564.5413 | 16.6254 | 1125 | 506.5895 | 16.6254 | 988 | 418.4211 | 16.6254 | 981 | 465.0531 | 16.6254 | 936 | 317.4352 | 16.6254 | 784 | 209.8017 | 16.636 | 928 | 360.9724 | 22.43554964 | 2003 | 145.3556
| 21.64656 | 1028 | 115.3944 | 21.64656 | 2093 | 265.2228 | 21.64656 | 978 | 71.96468 | 21.64656 | 2163 | 179.3802 | 21.64656 | 2359 | 124.552 | 16.65166 | 1496 | 562.7016 | 16.65166 | 1121 | 506.3883 | 16.65166 | 907 | 412.8116 | 16.65166 | 1006 | 466.7109 | 16.65166 | 928 | 316.8588 | 16.65166 | 772 | 208.8863 | 16.66226058 | 920 | 360.4468 | 22.47494 | 2015 | 146.2264
| 21.67282 | 1045 | 116.4758 | 21.67282 | 2092 | 265.1916 | 21.67282 | 960 | 70.64018 | 21.67282 | 2190 | 180.4959 | 21.67282 | 2466 | 128.3871 | 16.67792 | 1554 | 564.1633 | 16.67792 | 1140 | 507.3441 | 16.67792 | 931 | 414.4737 | 16.67792 | 947 | 462.7984 | 16.67792 | 912 | 315.7061 | 16.67792 | 796 | 210.717 | 16.68852 | 876 | 357.5558 | 22.51433 | 1982 | 143.8316
| 21.69908 | 1079 | 118.6387 | 21.69908 | 2123 | 266.1577 | 21.69908 | 988 | 72.70052 | 21.69908 | 2205 | 181.1157 | 21.69908 | 2363 | 124.6953 | 16.70418 | 1543 | 563.8861 | 16.70418 | 1101 | 505.3823 | 16.70418 | 954 | 416.0665 | 16.70418 | 983 | 465.1857 | 16.70418 | 953 | 318.6599 | 16.70418 | 819 | 212.4714 | 16.71478171 | 943 | 361.958 | 22.55372218 | 2035 | 147.6778
| 21.72534 | 1090 | 119.3384 | 21.72534 | 2077 | 264.7242 | 21.72534 | 1023 | 75.27594 | 21.72534 | 2297 | 184.9174 | 21.72534 | 2447 | 127.7061 | 16.73044 | 1599 | 565.2974 | 16.73044 | 1150 | 507.8471 | 16.73044 | 928 | 414.2659 | 16.73044 | 949 | 462.931 | 16.73044 | 918 | 316.1383 | 16.73044 | 761 | 208.0473 | 16.74104 | 944 | 362.0237 | 22.59311 | 2071 | 150.2903
| 21.7516 | 1045 | 116.4758 | 21.7516 | 2070 | 264.5061 | 21.7516 | 965 | 71.00809 | 21.7516 | 2227 | 182.0248 | 21.7516 | 2423 | 126.8459 | 16.7567 | 1563 | 564.3901 | 16.7567 | 1170 | 508.8531 | 16.7567 | 948 | 415.651 | 16.7567 | 942 | 462.4668 | 16.7567 | 929 | 316.9308 | 16.7567 | 809 | 211.7086 | 16.76730284 | 938 | 361.6294 | 22.6325 | 1977 | 143.4688
| 21.77786 | 999 | 113.5496 | 21.77786 | 2113 | 265.8461 | 21.77786 | 977 | 71.8911 | 21.77786 | 2308 | 185.3719 | 21.77786 | 2403 | 126.129 | 16.78296 | 1558 | 564.2641 | 16.78296 | 1157 | 508.1992 | 16.78296 | 902 | 412.4654 | 16.78296 | 982 | 465.1194 | 16.78296 | 890 | 314.121 | 16.78296 | 792 | 210.4119 | 16.79356 | 969 | 363.6662 | 22.67189472 | 1964 | 142.5254
| 21.80412 | 1036 | 115.9033 | 21.80412 | 2091 | 265.1605 | 21.80412 | 983 | 72.3326 | 21.80412 | 2344 | 186.8595 | 21.80412 | 2415 | 126.5591 | 16.80922 | 1540 | 563.8105 | 16.80922 | 1161 | 508.4004 | 16.80922 | 960 | 416.482 | 16.80922 | 984 | 465.252 | 16.80922 | 986 | 321.0375 | 16.80922 | 792 | 210.4119 | 16.81982397 | 915 | 360.1183 | 22.71129 | 2010 | 145.8636
| 21.83038 | 1034 | 115.7761 | 21.83038 | 2128 | 266.3135 | 21.83038 | 977 | 71.8911 | 21.83038 | 2231 | 182.1901 | 21.83038 | 2455 | 127.9928 | 16.83548 | 1618 | 565.7762 | 16.83548 | 1136 | 507.1429 | 16.83548 | 944 | 415.374 | 16.83548 | 991 | 465.7162 | 16.83548 | 872 | 312.8242 | 16.83548 | 782 | 209.6491 | 16.84608 | 953 | 362.615 | 22.75068 | 1948 | 141.3643
| 21.85665 | 1054 | 117.0483 | 21.85665 | 2168 | 267.56 | 21.85665 | 967 | 71.15526 | 21.85665 | 2281 | 184.2562 | 21.85665 | 2413 | 126.4875 | 16.86175 | 1611 | 565.5998 | 16.86175 | 1172 | 508.9537 | 16.86175 | 951 | 415.8587 | 16.86175 | 937 | 462.1353 | 16.86175 | 958 | 319.0202 | 16.86175 | 806 | 211.4798 | 16.8723451 | 985 | 364.7175 | 22.79006726 | 1985 | 144.0493
| 21.88291 | 1040 | 116.1578 | 21.88291 | 2189 | 268.2144 | 21.88291 | 985 | 72.47976 | 21.88291 | 2264 | 183.5537 | 21.88291 | 2465 | 128.3513 | 16.88801 | 1563 | 564.3901 | 16.88801 | 1120 | 506.338 | 16.88801 | 1021 | 420.7064 | 16.88801 | 990 | 465.6499 | 16.88801 | 915 | 315.9222 | 16.88801 | 747 | 206.9794 | 16.89861 | 957 | 362.8778 | 22.82946 | 1919 | 139.2598
| 21.90917 | 986 | 112.7226 | 21.90917 | 2197 | 268.4637 | 21.90917 | 1041 | 76.60044 | 21.90917 | 2243 | 182.686 | 21.90917 | 2470 | 128.5305 | 16.91427 | 1469 | 562.0212 | 16.91427 | 1182 | 509.4567 | 16.91427 | 930 | 414.4044 | 16.91427 | 994 | 465.9151 | 16.91427 | 921 | 316.3545 | 16.91427 | 814 | 212.09 | 16.92486623 | 958 | 362.9435 | 22.86885 | 2034 | 147.6052
| 21.93543 | 995 | 113.2952 | 21.93543 | 2154 | 267.1237 | 21.93543 | 1085 | 79.83812 | 21.93543 | 2253 | 183.0992 | 21.93543 | 2459 | 128.1362 | 16.94053 | 1634 | 566.1794 | 16.94053 | 1099 | 505.2817 | 16.94053 | 983 | 418.0748 | 16.94053 | 1034 | 468.5676 | 16.94053 | 981 | 320.6772 | 16.94053 | 836 | 213.7681 | 16.95113 | 909 | 359.724 | 22.9082398 | 1967 | 142.7431
| 21.96169 | 1076 | 118.4478 | 21.96169 | 2064 | 264.3191 | 21.96169 | 1005 | 73.95143 | 21.96169 | 2288 | 184.5455 | 21.96169 | 2353 | 124.3369 | 16.96679 | 1629 | 566.0534 | 16.96679 | 1040 | 502.3139 | 16.96679 | 984 | 418.144 | 16.96679 | 985 | 465.3183 | 16.96679 | 934 | 317.2911 | 16.96679 | 792 | 210.4119 | 16.97738736 | 923 | 360.6439 | 22.94763 | 2033 | 147.5327
| 21.98795 | 1062 | 117.5573 | 21.98795 | 2122 | 266.1265 | 21.98795 | 1026 | 75.49669 | 21.98795 | 2139 | 178.3884 | 21.98795 | 2444 | 127.5986 | 16.99305 | 1536 | 563.7097 | 16.99305 | 1105 | 505.5835 | 16.99305 | 913 | 413.2271 | 16.99305 | 982 | 465.1194 | 16.99305 | 893 | 314.3372 | 16.99305 | 809 | 211.7086 | 17.00365 | 917 | 360.2497 | 22.98702 | 2102 | 152.5399
| 22.01421 | 1063 | 117.6209 | 22.01421 | 2091 | 265.1605 | 22.01421 | 997 | 73.36277 | 22.01421 | 2223 | 181.8595 | 22.01421 | 2487 | 129.1398 | 17.01931 | 1554 | 564.1633 | 17.01931 | 1148 | 507.7465 | 17.01931 | 939 | 415.0277 | 17.01931 | 944 | 462.5995 | 17.01931 | 949 | 318.3718 | 17.01931 | 819 | 212.4714 | 17.02990849 | 896 | 358.8699 | 23.02641234 | 2074 | 150.508
| 22.04047 | 1035 | 115.8397 | 22.04047 | 2067 | 264.4126 | 22.04047 | 1033 | 76.01177 | 22.04047 | 2212 | 181.405 | 22.04047 | 2421 | 126.7742 | 17.04557 | 1509 | 563.0292 | 17.04557 | 1182 | 509.4567 | 17.04557 | 973 | 417.3823 | 17.04557 | 1004 | 466.5782 | 17.04557 | 952 | 318.5879 | 17.04557 | 772 | 208.8863 | 17.05617 | 939 | 361.6951 | 23.0658 | 2185 | 158.5631
| 22.06673 | 1092 | 119.4656 | 22.06673 | 2187 | 268.1521 | 22.06673 | 1009 | 74.24577 | 22.06673 | 2197 | 180.7851 | 22.06673 | 2500 | 129.6057 | 17.07183 | 1573 | 564.6421 | 17.07183 | 1183 | 509.507 | 17.07183 | 998 | 419.1136 | 17.07183 | 981 | 465.0531 | 17.07183 | 947 | 318.2277 | 17.07183 | 799 | 210.9458 | 17.08242962 | 893 | 358.6728 | 23.10519 | 2219 | 161.0305
| 22.09299 | 1018 | 114.7583 | 22.09299 | 2084 | 264.9423 | 22.09299 | 1045 | 76.89478 | 22.09299 | 2281 | 184.2562 | 22.09299 | 2541 | 131.0753 | 17.09809 | 1567 | 564.4909 | 17.09809 | 1165 | 508.6016 | 17.09809 | 889 | 411.5651 | 17.09809 | 968 | 464.191 | 17.09809 | 886 | 313.8329 | 17.09809 | 829 | 213.2342 | 17.10869 | 951 | 362.4836 | 23.14458488 | 2358 | 171.1176
| 22.11925 | 1012 | 114.3766 | 22.11925 | 2168 | 267.56 | 22.11925 | 1007 | 74.0986 | 22.11925 | 2233 | 182.2727 | 22.11925 | 2490 | 129.2473 | 17.12435 | 1605 | 565.4486 | 17.12435 | 1050 | 502.8169 | 17.12435 | 976 | 417.59 | 17.12435 | 956 | 463.3952 | 17.12435 | 928 | 316.8588 | 17.12435 | 833 | 213.5393 | 17.13495075 | 924 | 360.7096 | 23.18398 | 2415 | 175.254
| 22.14551 | 1088 | 119.2112 | 22.14551 | 2101 | 265.4721 | 22.14551 | 1031 | 75.86461 | 22.14551 | 2198 | 180.8264 | 22.14551 | 2405 | 126.2007 | 17.15061 | 1589 | 565.0454 | 17.15061 | 1118 | 506.2374 | 17.15061 | 959 | 416.4127 | 17.15061 | 940 | 462.3342 | 17.15061 | 982 | 320.7493 | 17.15061 | 777 | 209.2677 | 17.16121 | 936 | 361.498 | 23.22337 | 2354 | 170.8273
| 22.17177 | 1043 | 116.3486 | 22.17177 | 2044 | 263.6959 | 22.17177 | 990 | 72.84768 | 22.17177 | 2270 | 183.8017 | 22.17177 | 2461 | 128.2079 | 17.17687 | 1522 | 563.3569 | 17.17687 | 1146 | 507.6459 | 17.17687 | 941 | 415.1662 | 17.17687 | 963 | 463.8594 | 17.17687 | 927 | 316.7867 | 17.17687 | 816 | 212.2426 | 17.18747188 | 893 | 358.6728 | 23.26275742 | 2283 | 165.6749
| 22.19803 | 1043 | 116.3486 | 22.19803 | 2148 | 266.9367 | 22.19803 | 992 | 72.99485 | 22.19803 | 2171 | 179.7107 | 22.19803 | 2536 | 130.8961 | 17.20313 | 1571 | 564.5917 | 17.20313 | 1146 | 507.6459 | 17.20313 | 949 | 415.7202 | 17.20313 | 941 | 462.4005 | 17.20313 | 913 | 315.7781 | 17.20313 | 751 | 207.2845 | 17.21373 | 911 | 359.8555 | 23.30215 | 2147 | 155.8055
| 22.22429 | 1082 | 118.8295 | 22.22429 | 2108 | 265.6902 | 22.22429 | 966 | 71.08168 | 22.22429 | 2210 | 181.3223 | 22.22429 | 2466 | 128.3871 | 17.22939 | 1601 | 565.3478 | 17.22939 | 1128 | 506.7404 | 17.22939 | 1001 | 419.3213 | 17.22939 | 977 | 464.7878 | 17.22939 | 911 | 315.634 | 17.22939 | 803 | 211.251 | 17.23999301 | 964 | 363.3377 | 23.34154 | 2026 | 147.0247
| 22.25055 | 1058 | 117.3028 | 22.25055 | 2094 | 265.254 | 22.25055 | 1005 | 73.95143 | 22.25055 | 2317 | 185.7438 | 22.25055 | 2506 | 129.8208 | 17.25565 | 1577 | 564.7429 | 17.25565 | 1201 | 510.4125 | 17.25565 | 967 | 416.9668 | 17.25565 | 1040 | 468.9655 | 17.25565 | 910 | 315.562 | 17.25565 | 808 | 211.6323 | 17.26625 | 906 | 359.5269 | 23.38092996 | 2010 | 145.8636
| 22.27681 | 1001 | 113.6768 | 22.27681 | 2093 | 265.2228 | 22.27681 | 1026 | 75.49669 | 22.27681 | 2261 | 183.4298 | 22.27681 | 2391 | 125.6989 | 17.28191 | 1524 | 563.4073 | 17.28191 | 1124 | 506.5392 | 17.28191 | 949 | 415.7202 | 17.28191 | 992 | 465.7825 | 17.28191 | 944 | 318.0115 | 17.28191 | 794 | 210.5645 | 17.29251414 | 963 | 363.272 | 23.42032 | 1883 | 136.6473
| 22.30307 | 1046 | 116.5394 | 22.30307 | 2187 | 268.1521 | 22.30307 | 996 | 73.28918 | 22.30307 | 2231 | 182.1901 | 22.30307 | 2474 | 128.6738 | 17.30817 | 1626 | 565.9778 | 17.30817 | 1141 | 507.3944 | 17.30817 | 969 | 417.1053 | 17.30817 | 1011 | 467.0424 | 17.30817 | 936 | 317.4352 | 17.30817 | 801 | 211.0984 | 17.31877 | 942 | 361.8922 | 23.45971 | 1913 | 138.8244
| 22.32934 | 1088 | 119.2112 | 22.32934 | 2055 | 264.0386 | 22.32934 | 1058 | 77.85136 | 22.32934 | 2337 | 186.5702 | 22.32934 | 2416 | 126.595 | 17.33444 | 1680 | 567.3387 | 17.33444 | 1197 | 510.2113 | 17.33444 | 932 | 414.5429 | 17.33444 | 955 | 463.3289 | 17.33444 | 915 | 315.9222 | 17.33444 | 809 | 211.7086 | 17.34503527 | 921 | 360.5125 | 23.4991025 | 1890 | 137.1553
| 22.3556 | 1055 | 117.112 | 22.3556 | 2041 | 263.6024 | 22.3556 | 1024 | 75.34952 | 22.3556 | 2309 | 185.4132 | 22.3556 | 2556 | 131.6129 | 17.3607 | 1552 | 564.1129 | 17.3607 | 1137 | 507.1932 | 17.3607 | 936 | 414.8199 | 17.3607 | 972 | 464.4562 | 17.3607 | 936 | 317.4352 | 17.3607 | 825 | 212.9291 | 17.3713 | 912 | 359.9212 | 23.53849 | 1936 | 140.4935
| 22.38186 | 1059 | 117.3664 | 22.38186 | 2128 | 266.3135 | 22.38186 | 997 | 73.36277 | 22.38186 | 2420 | 190 | 22.38186 | 2478 | 128.8172 | 17.38696 | 1632 | 566.129 | 17.38696 | 1141 | 507.3944 | 17.38696 | 991 | 418.6288 | 17.38696 | 974 | 464.5889 | 17.38696 | 945 | 318.0836 | 17.38696 | 777 | 209.2677 | 17.39756 | 988 | 364.9146 | 23.57788 | 1956 | 141.9448
| 22.40812 | 1087 | 119.1476 | 22.40812 | 2086 | 265.0047 | 22.40812 | 1065 | 78.36645 | 22.40812 | 2237 | 182.438 | 22.40812 | 2420 | 126.7384 | 17.41322 | 1585 | 564.9446 | 17.41322 | 1182 | 509.4567 | 17.41322 | 965 | 416.8283 | 17.41322 | 908 | 460.2122 | 17.41322 | 923 | 316.4986 | 17.41322 | 770 | 208.7338 | 17.42382 | 980 | 364.389 | 23.61727504 | 1981 | 143.7591
| 22.43438 | 1020 | 114.8855 | 22.43438 | 2063 | 264.2879 | 22.43438 | 968 | 71.22884 | 22.43438 | 2198 | 180.8264 | 22.43438 | 2493 | 129.3548 | 17.43948 | 1633 | 566.1542 | 17.43948 | 1160 | 508.3501 | 17.43948 | 938 | 414.9584 | 17.43948 | 945 | 462.6658 | 17.43948 | 990 | 321.3256 | 17.43948 | 787 | 210.0305 | 17.45008 | 946 | 362.1551 | 23.65667 | 1992 | 144.5573
| 22.46064 | 1057 | 117.2392 | 22.46064 | 2137 | 266.594 | 22.46064 | 1024 | 75.34952 | 22.46064 | 2217 | 181.6116 | 22.46064 | 2517 | 130.2151 | 17.46574 | 1608 | 565.5242 | 17.46574 | 1194 | 510.0604 | 17.46574 | 1008 | 419.8061 | 17.46574 | 996 | 466.0477 | 17.46574 | 957 | 318.9481 | 17.46574 | 831 | 213.3867 | 17.47634 | 889 | 358.41 | 23.69606 | 1899 | 137.8084
| 22.4869 | 1059 | 117.3664 | 22.4869 | 2040 | 263.5712 | 22.4869 | 988 | 72.70052 | 22.4869 | 2244 | 182.7273 | 22.4869 | 2416 | 126.595 | 17.492 | 1574 | 564.6673 | 17.492 | 1135 | 507.0926 | 17.492 | 976 | 417.59 | 17.492 | 958 | 463.5279 | 17.492 | 926 | 316.7147 | 17.492 | 775 | 209.1152 | 17.5026 | 921 | 360.5125 | 23.73544758 | 1990 | 144.4122
| 22.51316 | 1089 | 119.2748 | 22.51316 | 2058 | 264.1321 | 22.51316 | 996 | 73.28918 | 22.51316 | 2272 | 183.8843 | 22.51316 | 2494 | 129.3907 | 17.51826 | 1682 | 567.3891 | 17.51826 | 1132 | 506.9416 | 17.51826 | 979 | 417.7978 | 17.51826 | 975 | 464.6552 | 17.51826 | 920 | 316.2824 | 17.51826 | 827 | 213.0816 | 17.52886 | 965 | 363.4034 | 23.77484 | 1930 | 140.0581
| 22.53942 | 1067 | 117.8753 | 22.53942 | 2114 | 265.8772 | 22.53942 | 988 | 72.70052 | 22.53942 | 2245 | 182.7686 | 22.53942 | 2525 | 130.5018 | 17.54452 | 1579 | 564.7933 | 17.54452 | 1127 | 506.6901 | 17.54452 | 948 | 415.651 | 17.54452 | 985 | 465.3183 | 17.54452 | 925 | 316.6427 | 17.54452 | 811 | 211.8612 | 17.55512 | 914 | 360.0526 | 23.81423 | 1874 | 135.9942
| 22.56568 | 1049 | 116.7303 | 22.56568 | 2085 | 264.9735 | 22.56568 | 991 | 72.92127 | 22.56568 | 2339 | 186.6529 | 22.56568 | 2461 | 128.2079 | 17.57078 | 1668 | 567.0363 | 17.57078 | 1104 | 505.5332 | 17.57078 | 934 | 414.6814 | 17.57078 | 950 | 462.9973 | 17.57078 | 950 | 318.4438 | 17.57078 | 832 | 213.463 | 17.58138 | 978 | 364.2576 | 23.85362012 | 1916 | 139.0421
| 22.59194 | 1040 | 116.1578 | 22.59194 | 2015 | 262.7921 | 22.59194 | 954 | 70.19868 | 22.59194 | 2227 | 182.0248 | 22.59194 | 2543 | 131.147 | 17.59704 | 1591 | 565.0958 | 17.59704 | 1120 | 506.338 | 17.59704 | 977 | 417.6593 | 17.59704 | 1044 | 469.2308 | 17.59704 | 886 | 313.8329 | 17.59704 | 884 | 217.4294 | 17.60764 | 967 | 363.5348 | 23.89301 | 1891 | 137.2279
| 22.6182 | 1114 | 120.8651 | 22.6182 | 2086 | 265.0047 | 22.6182 | 1003 | 73.80427 | 22.6182 | 2319 | 185.8264 | 22.6182 | 2474 | 128.6738 | 17.6233 | 1618 | 565.7762 | 17.6233 | 1200 | 510.3622 | 17.6233 | 954 | 416.0665 | 17.6233 | 1017 | 467.4403 | 17.6233 | 932 | 317.147 | 17.6233 | 844 | 214.3783 | 17.6339 | 902 | 359.2641 | 23.9324 | 1939 | 140.7112
| 22.64446 | 1013 | 114.4402 | 22.64446 | 2112 | 265.8149 | 22.64446 | 1013 | 74.5401 | 22.64446 | 2192 | 180.5785 | 22.64446 | 2454 | 127.957 | 17.64956 | 1633 | 566.1542 | 17.64956 | 1147 | 507.6962 | 17.64956 | 953 | 415.9972 | 17.64956 | 991 | 465.7162 | 17.64956 | 944 | 318.0115 | 17.64956 | 792 | 210.4119 | 17.66016 | 931 | 361.1695 | 23.97179266 | 1826 | 132.5109
| 22.67072 | 1049 | 116.7303 | 22.67072 | 2151 | 267.0302 | 22.67072 | 976 | 71.81751 | 22.67072 | 2324 | 186.0331 | 22.67072 | 2431 | 127.1326 | 17.67582 | 1597 | 565.247 | 17.67582 | 1144 | 507.5453 | 17.67582 | 983 | 418.0748 | 17.67582 | 1008 | 466.8435 | 17.67582 | 973 | 320.1009 | 17.67582 | 802 | 211.1747 | 17.68642 | 1007 | 366.1629 | 24.01118 | 1961 | 142.3077
| 22.69698 | 1073 | 118.257 | 22.69698 | 2110 | 265.7526 | 22.69698 | 1073 | 78.95511 | 22.69698 | 2258 | 183.3058 | 22.69698 | 2451 | 127.8495 | 17.70208 | 1666 | 566.9859 | 17.70208 | 1101 | 505.3823 | 17.70208 | 979 | 417.7978 | 17.70208 | 947 | 462.7984 | 17.70208 | 977 | 320.389 | 17.70208 | 839 | 213.9969 | 17.71268 | 937 | 361.5637 | 24.05057 | 1913 | 138.8244
| 22.72324 | 1092 | 119.4656 | 22.72324 | 2081 | 264.8489 | 22.72324 | 1010 | 74.31935 | 22.72324 | 2212 | 181.405 | 22.72324 | 2459 | 128.1362 | 17.72834 | 1560 | 564.3145 | 17.72834 | 1192 | 509.9598 | 17.72834 | 1033 | 421.5374 | 17.72834 | 1029 | 468.2361 | 17.72834 | 915 | 315.9222 | 17.72834 | 785 | 209.878 | 17.73894 | 932 | 361.2352 | 24.0899652 | 1906 | 138.3164
| 22.7495 | 1025 | 115.2036 | 22.7495 | 2158 | 267.2484 | 22.7495 | 1022 | 75.20235 | 22.7495 | 2262 | 183.4711 | 22.7495 | 2468 | 128.4588 | 17.7546 | 1578 | 564.7681 | 17.7546 | 1201 | 510.4125 | 17.7546 | 985 | 418.2133 | 17.7546 | 970 | 464.3236 | 17.7546 | 944 | 318.0115 | 17.7546 | 777 | 209.2677 | 17.7652 | 938 | 361.6294 | 24.12936 | 1937 | 140.566
| 22.77576 | 1036 | 115.9033 | 22.77576 | 2117 | 265.9707 | 22.77576 | 1024 | 75.34952 | 22.77576 | 2200 | 180.9091 | 22.77576 | 2480 | 128.8889 | 17.78086 | 1688 | 567.5403 | 17.78086 | 1165 | 508.6016 | 17.78086 | 959 | 416.4127 | 17.78086 | 986 | 465.3846 | 17.78086 | 914 | 315.8501 | 17.78086 | 850 | 214.836 | 17.79146 | 894 | 358.7385 | 24.16875 | 1915 | 138.9695
| 22.80203 | 1116 | 120.9924 | 22.80203 | 2164 | 267.4353 | 22.80203 | 907 | 66.74025 | 22.80203 | 2244 | 182.7273 | 22.80203 | 2511 | 130 | 17.80713 | 1635 | 566.2046 | 17.80713 | 1200 | 510.3622 | 17.80713 | 988 | 418.4211 | 17.80713 | 991 | 465.7162 | 17.80713 | 940 | 317.7233 | 17.80713 | 768 | 208.5812 | 17.81773 | 1069 | 370.2365 | 24.20813774 | 1920 | 139.3324
| 22.82829 | 1127 | 121.6921 | 22.82829 | 2160 | 267.3107 | 22.82829 | 981 | 72.18543 | 22.82829 | 2167 | 179.5455 | 22.82829 | 2455 | 127.9928 | 17.83339 | 1656 | 566.7339 | 17.83339 | 1149 | 507.7968 | 17.83339 | 990 | 418.5596 | 17.83339 | 1008 | 466.8435 | 17.83339 | 955 | 318.804 | 17.83339 | 810 | 211.7849 | 17.84399 | 907 | 359.5926 | 24.24753 | 1915 | 138.9695
| 22.85455 | 1093 | 119.5293 | 22.85455 | 2168 | 267.56 | 22.85455 | 1031 | 75.86461 | 22.85455 | 2373 | 188.0579 | 22.85455 | 2438 | 127.3835 | 17.85965 | 1651 | 566.6079 | 17.85965 | 1126 | 506.6398 | 17.85965 | 1009 | 419.8753 | 17.85965 | 965 | 463.992 | 17.85965 | 950 | 318.4438 | 17.85965 | 753 | 207.4371 | 17.87025 | 951 | 362.4836 | 24.28692 | 1874 | 135.9942
| 22.88081 | 1085 | 119.0204 | 22.88081 | 2114 | 265.8772 | 22.88081 | 972 | 71.52318 | 22.88081 | 2216 | 181.5702 | 22.88081 | 2479 | 128.853 | 17.88591 | 1570 | 564.5665 | 17.88591 | 1124 | 506.5392 | 17.88591 | 1004 | 419.5291 | 17.88591 | 1018 | 467.5066 | 17.88591 | 971 | 319.9568 | 17.88591 | 808 | 211.6323 | 17.89651 | 1024 | 367.2799 | 24.32631028 | 1896 | 137.5907
| 22.90707 | 1020 | 114.8855 | 22.90707 | 2135 | 266.5316 | 22.90707 | 965 | 71.00809 | 22.90707 | 2247 | 182.8512 | 22.90707 | 2420 | 126.7384 | 17.91217 | 1597 | 565.247 | 17.91217 | 1128 | 506.7404 | 17.91217 | 982 | 418.0055 | 17.91217 | 991 | 465.7162 | 17.91217 | 951 | 318.5159 | 17.91217 | 839 | 213.9969 | 17.92277 | 948 | 362.2865 | 24.3657 | 1915 | 138.9695
| 22.93333 | 1049 | 116.7303 | 22.93333 | 2108 | 265.6902 | 22.93333 | 1040 | 76.52686 | 22.93333 | 2282 | 184.2975 | 22.93333 | 2472 | 128.6022 | 17.93843 | 1594 | 565.1714 | 17.93843 | 1194 | 510.0604 | 17.93843 | 988 | 418.4211 | 17.93843 | 1020 | 467.6393 | 17.93843 | 902 | 314.9856 | 17.93843 | 802 | 211.1747 | 17.94903 | 1028 | 367.5427 | 24.40509 | 1927 | 139.8403
| 22.95959 | 1024 | 115.1399 | 22.95959 | 2144 | 266.8121 | 22.95959 | 1014 | 74.61369 | 22.95959 | 2248 | 182.8926 | 22.95959 | 2336 | 123.7276 | 17.96469 | 1605 | 565.4486 | 17.96469 | 1154 | 508.0483 | 17.96469 | 1028 | 421.1911 | 17.96469 | 1010 | 466.9761 | 17.96469 | 967 | 319.6686 | 17.96469 | 794 | 210.5645 | 17.97529 | 1007 | 366.1629 | 24.44448282 | 1938 | 140.6386
| 22.98585 | 1066 | 117.8117 | 22.98585 | 2172 | 267.6846 | 22.98585 | 1055 | 77.63061 | 22.98585 | 2284 | 184.3802 | 22.98585 | 2476 | 128.7455 | 17.99095 | 1680 | 567.3387 | 17.99095 | 1154 | 508.0483 | 17.99095 | 914 | 413.2964 | 17.99095 | 1051 | 469.695 | 17.99095 | 933 | 317.219 | 17.99095 | 797 | 210.7933 | 18.00155 | 977 | 364.1919 | 24.48387 | 1978 | 143.5414
| 23.01211 | 1017 | 114.6947 | 23.01211 | 2145 | 266.8433 | 23.01211 | 1020 | 75.05519 | 23.01211 | 2189 | 180.4545 | 23.01211 | 2472 | 128.6022 | 18.01721 | 1649 | 566.5575 | 18.01721 | 1226 | 511.67 | 18.01721 | 954 | 416.0665 | 18.01721 | 973 | 464.5225 | 18.01721 | 963 | 319.3804 | 18.01721 | 814 | 212.09 | 18.02781 | 1011 | 366.4258 | 24.52326 | 1948 | 141.3643
| 23.03837 | 1121 | 121.3104 | 23.03837 | 2230 | 269.4921 | 23.03837 | 987 | 72.62693 | 23.03837 | 2300 | 185.0413 | 23.03837 | 2486 | 129.1039 | 18.04347 | 1646 | 566.4819 | 18.04347 | 1194 | 510.0604 | 18.04347 | 1004 | 419.5291 | 18.04347 | 1016 | 467.374 | 18.04347 | 948 | 318.2997 | 18.04347 | 768 | 208.5812 | 18.05407 | 992 | 365.1774 | 24.56265536 | 1981 | 143.7591
| 23.06463 | 1077 | 118.5115 | 23.06463 | 2109 | 265.7214 | 23.06463 | 1025 | 75.42311 | 23.06463 | 2291 | 184.6694 | 23.06463 | 2492 | 129.319 | 18.06973 | 1684 | 567.4395 | 18.06973 | 1183 | 509.507 | 18.06973 | 1038 | 421.8837 | 18.06973 | 1006 | 466.7109 | 18.06973 | 903 | 315.0576 | 18.06973 | 803 | 211.251 | 18.08033 | 1000 | 365.703 | 24.60205 | 1969 | 142.8882
| 23.09089 | 1034 | 115.7761 | 23.09089 | 2171 | 267.6535 | 23.09089 | 1026 | 75.49669 | 23.09089 | 2204 | 181.0744 | 23.09089 | 2464 | 128.3154 | 18.09599 | 1714 | 568.1956 | 18.09599 | 1189 | 509.8089 | 18.09599 | 984 | 418.144 | 18.09599 | 973 | 464.5225 | 18.09599 | 891 | 314.1931 | 18.09599 | 777 | 209.2677 | 18.10659 | 1104 | 372.5361 | 24.64144 | 2006 | 145.5733
| 23.11715 | 1002 | 113.7405 | 23.11715 | 2177 | 267.8404 | 23.11715 | 998 | 73.43635 | 23.11715 | 2250 | 182.9752 | 23.11715 | 2434 | 127.2401 | 18.12225 | 1749 | 569.0776 | 18.12225 | 1259 | 513.33 | 18.12225 | 996 | 418.9751 | 18.12225 | 1026 | 468.0371 | 18.12225 | 932 | 317.147 | 18.12225 | 853 | 215.0648 | 18.13285 | 1010 | 366.3601 | 24.6808279 | 2093 | 151.8868
| 23.14341 | 1102 | 120.1018 | 23.14341 | 2166 | 267.4977 | 23.14341 | 1031 | 75.86461 | 23.14341 | 2261 | 183.4298 | 23.14341 | 2431 | 127.1326 | 18.14851 | 1859 | 571.8498 | 18.14851 | 1279 | 514.336 | 18.14851 | 1024 | 420.9141 | 18.14851 | 1094 | 472.5464 | 18.14851 | 939 | 317.6513 | 18.14851 | 842 | 214.2258 | 18.15911 | 1089 | 371.5506 | 24.72022 | 1911 | 138.6792
| 23.16967 | 1099 | 119.9109 | 23.16967 | 2152 | 267.0614 | 23.16967 | 967 | 71.15526 | 23.16967 | 2217 | 181.6116 | 23.16967 | 2509 | 129.9283 | 18.17477 | 1870 | 572.127 | 18.17477 | 1305 | 515.6439 | 18.17477 | 1044 | 422.2992 | 18.17477 | 1021 | 467.7056 | 18.17477 | 954 | 318.732 | 18.17477 | 823 | 212.7765 | 18.18537 | 1065 | 369.9737 | 24.75961 | 2005 | 145.5007
| 23.19593 | 988 | 112.8499 | 23.19593 | 2174 | 267.747 | 23.19593 | 1012 | 74.46652 | 23.19593 | 2303 | 185.1653 | 23.19593 | 2427 | 126.9892 | 18.20103 | 1855 | 571.749 | 18.20103 | 1240 | 512.3742 | 18.20103 | 1001 | 419.3213 | 18.20103 | 1019 | 467.5729 | 18.20103 | 1016 | 323.1988 | 18.20103 | 782 | 209.6491 | 18.21163 | 1033 | 367.8712 | 24.79900044 | 1930 | 140.0581
| 23.22219 | 1064 | 117.6845 | 23.22219 | 2173 | 267.7158 | 23.22219 | 1022 | 75.20235 | 23.22219 | 2168 | 179.5868 | 23.22219 | 2426 | 126.9534 | 18.22729 | 1788 | 570.0605 | 18.22729 | 1310 | 515.8954 | 18.22729 | 1009 | 419.8753 | 18.22729 | 1045 | 469.2971 | 18.22729 | 923 | 316.4986 | 18.22729 | 854 | 215.1411 | 18.23789 | 995 | 365.3745 | 24.83839 | 2009 | 145.791
| 23.24846 | 1026 | 115.2672 | 23.24846 | 2175 | 267.7781 | 23.24846 | 1001 | 73.6571 | 23.24846 | 2321 | 185.9091 | 23.24846 | 2419 | 126.7025 | 18.25356 | 1687 | 567.5151 | 18.25356 | 1186 | 509.6579 | 18.25356 | 1072 | 424.2382 | 18.25356 | 1061 | 470.3581 | 18.25356 | 942 | 317.8674 | 18.25356 | 777 | 209.2677 | 18.26416 | 1023 | 367.2142 | 24.87778 | 1953 | 141.7271
| 23.27472 | 1125 | 121.5649 | 23.27472 | 2076 | 264.6931 | 23.27472 | 988 | 72.70052 | 23.27472 | 2238 | 182.4793 | 23.27472 | 2519 | 130.2867 | 18.27982 | 1700 | 567.8427 | 18.27982 | 1212 | 510.9658 | 18.27982 | 1106 | 426.5928 | 18.27982 | 1021 | 467.7056 | 18.27982 | 984 | 320.8934 | 18.27982 | 808 | 211.6323 | 18.29042 | 988 | 364.9146 | 24.91717298 | 1993 | 144.6299
| 23.30098 | 1066 | 117.8117 | 23.30098 | 2128 | 266.3135 | 23.30098 | 994 | 73.14202 | 23.30098 | 2214 | 181.4876 | 23.30098 | 2453 | 127.9211 | 18.30608 | 1641 | 566.3558 | 18.30608 | 1231 | 511.9215 | 18.30608 | 1013 | 420.1524 | 18.30608 | 1023 | 467.8382 | 18.30608 | 958 | 319.0202 | 18.30608 | 858 | 215.4462 | 18.31668 | 992 | 365.1774 | 24.95656 | 1896 | 137.5907
| 23.32724 | 1064 | 117.6845 | 23.32724 | 2138 | 266.6251 | 23.32724 | 1021 | 75.12877 | 23.32724 | 2342 | 186.7769 | 23.32724 | 2537 | 130.9319 | 18.33234 | 1676 | 567.2379 | 18.33234 | 1248 | 512.7767 | 18.33234 | 1007 | 419.7368 | 18.33234 | 991 | 465.7162 | 18.33234 | 962 | 319.3084 | 18.33234 | 827 | 213.0816 | 18.34294 | 959 | 363.0092 | 24.99595 | 1969 | 142.8882
| 23.3535 | 1106 | 120.3562 | 23.3535 | 2153 | 267.0926 | 23.3535 | 962 | 70.78734 | 23.3535 | 2252 | 183.0579 | 23.3535 | 2478 | 128.8172 | 18.3586 | 1674 | 567.1875 | 18.3586 | 1205 | 510.6137 | 18.3586 | 989 | 418.4903 | 18.3586 | 1013 | 467.1751 | 18.3586 | 924 | 316.5706 | 18.3586 | 830 | 213.3105 | 18.3692 | 1010 | 366.3601 | 25.03535 | 2012 | 146.0087
| 23.37976 | 1048 | 116.6667 | 23.37976 | 2105 | 265.5968 | 23.37976 | 1029 | 75.71744 | 23.37976 | 2331 | 186.3223 | 23.37976 | 2478 | 128.8172 | 18.38486 | 1724 | 568.4476 | 18.38486 | 1234 | 512.0724 | 18.38486 | 982 | 418.0055 | 18.38486 | 994 | 465.9151 | 18.38486 | 929 | 316.9308 | 18.38486 | 823 | 212.7765 | 18.39546 | 986 | 364.7832 | 25.07474 | 2072 | 150.3628
| 23.40602 | 1009 | 114.1858 | 23.40602 | 2080 | 264.8177 | 23.40602 | 1008 | 74.17219 | 23.40602 | 2147 | 178.719 | 23.40602 | 2474 | 128.6738 | 18.41112 | 1618 | 565.7762 | 18.41112 | 1268 | 513.7827 | 18.41112 | 1009 | 419.8753 | 18.41112 | 977 | 464.7878 | 18.41112 | 952 | 318.5879 | 18.41112 | 821 | 212.624 | 18.42172 | 1015 | 366.6886 | 25.11413 | 1941 | 140.8563
| 23.43228 | 1036 | 115.9033 | 23.43228 | 2101 | 265.4721 | 23.43228 | 1054 | 77.55703 | 23.43228 | 2320 | 185.8678 | 23.43228 | 2554 | 131.5412 | 18.43738 | 1709 | 568.0696 | 18.43738 | 1247 | 512.7264 | 18.43738 | 1055 | 423.0609 | 18.43738 | 1027 | 468.1034 | 18.43738 | 1035 | 324.5677 | 18.43738 | 873 | 216.5904 | 18.44798 | 1035 | 368.0026 | 25.15352 | 1972 | 143.106
| 23.45854 | 1066 | 117.8117 | 23.45854 | 2158 | 267.2484 | 23.45854 | 1010 | 74.31935 | 23.45854 | 2263 | 183.5124 | 23.45854 | 2431 | 127.1326 | 18.46364 | 1640 | 566.3306 | 18.46364 | 1202 | 510.4628 | 18.46364 | 998 | 419.1136 | 18.46364 | 950 | 462.9973 | 18.46364 | 902 | 314.9856 | 18.46364 | 827 | 213.0816 | 18.47424 | 1010 | 366.3601 | 25.19291 | 2017 | 146.3716
| 23.4848 | 1077 | 118.5115 | 23.4848 | 2165 | 267.4665 | 23.4848 | 962 | 70.78734 | 23.4848 | 2293 | 184.7521 | 23.4848 | 2271 | 121.3978 | 18.4899 | 1707 | 568.0192 | 18.4899 | 1157 | 508.1992 | 18.4899 | 993 | 418.7673 | 18.4899 | 1006 | 466.7109 | 18.4899 | 914 | 315.8501 | 18.4899 | 851 | 214.9123 | 18.5005 | 982 | 364.5204 | 25.2323 | 2014 | 146.1538
| 23.51106 | 1069 | 118.0025 | 23.51106 | 2159 | 267.2795 | 23.51106 | 1004 | 73.87785 | 23.51106 | 2306 | 185.2893 | 23.51106 | 2525 | 130.5018 | 18.51616 | 1594 | 565.1714 | 18.51616 | 1151 | 507.8974 | 18.51616 | 1019 | 420.5679 | 18.51616 | 1041 | 469.0318 | 18.51616 | 988 | 321.1816 | 18.51616 | 843 | 214.3021 | 18.52676 | 983 | 364.5861 | 25.27169 | 1967 | 142.7431
| 23.53732126 | 1062 | 117.5573 | 23.53732126 | 2114 | 265.8772 | 23.53732126 | 1045 | 76.89478 | 23.53732126 | 2281 | 184.2562 | 23.53732126 | 2509 | 129.9283 | 18.54242 | 1671 | 567.1119 | 18.54242 | 1158 | 508.2495 | 18.54242 | 1012 | 420.0831 | 18.54242 | 1053 | 469.8276 | 18.54242 | 983 | 320.8213 | 18.54242 | 849 | 214.7597 | 18.55302 | 1040 | 368.3311 | 25.31108 | 1974 | 143.2511
| 23.56358 | 1057 | 117.2392 | 23.56358 | 2184 | 268.0586 | 23.56358 | 1077 | 79.24945 | 23.56358 | 2254 | 183.1405 | 23.56358 | 2478 | 128.8172 | 18.56868 | 1661 | 566.8599 | 18.56868 | 1327 | 516.7505 | 18.56868 | 949 | 415.7202 | 18.56868 | 1004 | 466.5782 | 18.56868 | 947 | 318.2277 | 18.56868 | 816 | 212.2426 | 18.57928 | 1039 | 368.2654 | 25.35047 | 1991 | 144.4848
| 23.58984239 | 1007 | 114.0585 | 23.58984239 | 2148 | 266.9367 | 23.58984239 | 1018 | 74.90802 | 23.58984239 | 2217 | 181.6116 | 23.58984239 | 2496 | 129.4624 | 18.59494 | 1660 | 566.8347 | 18.59494 | 1183 | 509.507 | 18.59494 | 976 | 417.59 | 18.59494 | 1048 | 469.496 | 18.59494 | 1022 | 323.6311 | 18.59494 | 820 | 212.5477 | 18.60554 | 987 | 364.8489 | 25.38986 | 1928 | 139.9129
| 23.6161 | 1154 | 123.4097 | 23.6161 | 2111 | 265.7837 | 23.6161 | 965 | 71.00809 | 23.6161 | 2317 | 185.7438 | 23.6161 | 2389 | 125.6272 | 18.6212 | 1680 | 567.3387 | 18.6212 | 1164 | 508.5513 | 18.6212 | 1000 | 419.2521 | 18.6212 | 1005 | 466.6446 | 18.6212 | 972 | 320.0288 | 18.6212 | 820 | 212.5477 | 18.6318 | 981 | 364.4547 | 25.42925 | 1974 | 143.2511
| 23.64236352 | 1021 | 114.9491 | 23.64236352 | 2221 | 269.2116 | 23.64236352 | 1004 | 73.87785 | 23.64236352 | 2234 | 182.314 | 23.64236352 | 2572 | 132.1864 | 18.64746 | 1635 | 566.2046 | 18.64746 | 1190 | 509.8592 | 18.64746 | 1025 | 420.9834 | 18.64746 | 974 | 464.5889 | 18.64746 | 962 | 319.3084 | 18.64746 | 860 | 215.5988 | 18.65806 | 1054 | 369.251 | 25.46864 | 2008 | 145.7184
| 23.66862 | 1137 | 122.3282 | 23.66862 | 2127 | 266.2823 | 23.66862 | 985 | 72.47976 | 23.66862 | 2213 | 181.4463 | 23.66862 | 2583 | 132.5806 | 18.67372 | 1626 | 565.9778 | 18.67372 | 1255 | 513.1288 | 18.67372 | 1039 | 421.9529 | 18.67372 | 1062 | 470.4244 | 18.67372 | 925 | 316.6427 | 18.67372 | 831 | 213.3867 | 18.68432 | 980 | 364.389 | 25.50804 | 1952 | 141.6546
| 23.69488465 | 1027 | 115.3308 | 23.69488465 | 2094 | 265.254 | 23.69488465 | 963 | 70.86093 | 23.69488465 | 2212 | 181.405 | 23.69488465 | 2375 | 125.1254 | 18.69998 | 1580 | 564.8185 | 18.69998 | 1179 | 509.3058 | 18.69998 | 1003 | 419.4598 | 18.69998 | 1054 | 469.8939 | 18.69998 | 926 | 316.7147 | 18.69998 | 832 | 213.463 | 18.71058 | 961 | 363.1406 | 25.54743 | 1950 | 141.5094
| 23.72115 | 1135 | 122.201 | 23.72115 | 2102 | 265.5033 | 23.72115 | 1008 | 74.17219 | 23.72115 | 2230 | 182.1488 | 23.72115 | 2457 | 128.0645 | 18.72625 | 1647 | 566.5071 | 18.72625 | 1238 | 512.2736 | 18.72625 | 1020 | 420.6371 | 18.72625 | 1010 | 466.9761 | 18.72625 | 940 | 317.7233 | 18.72625 | 877 | 216.8955 | 18.73685 | 974 | 363.9947 | 25.58682 | 1855 | 134.6154
| 23.74740578 | 1088 | 119.2112 | 23.74740578 | 2180 | 267.9339 | 23.74740578 | 984 | 72.40618 | 23.74740578 | 2170 | 179.6694 | 23.74740578 | 2418 | 126.6667 | 18.75251 | 1671 | 567.1119 | 18.75251 | 1199 | 510.3119 | 18.75251 | 1022 | 420.7756 | 18.75251 | 952 | 463.13 | 18.75251 | 958 | 319.0202 | 18.75251 | 850 | 214.836 | 18.76311 | 1032 | 367.8055 | 25.62621 | 1941 | 140.8563
| 23.77367 | 1163 | 123.9822 | 23.77367 | 2171 | 267.6535 | 23.77367 | 1017 | 74.83444 | 23.77367 | 2326 | 186.1157 | 23.77367 | 2438 | 127.3835 | 18.77877 | 1687 | 567.5151 | 18.77877 | 1251 | 512.9276 | 18.77877 | 1001 | 419.3213 | 18.77877 | 1068 | 470.8223 | 18.77877 | 987 | 321.1095 | 18.77877 | 843 | 214.3021 | 18.78937 | 1061 | 369.7109 | 25.6656 | 1913 | 138.8244
| 23.79992691 | 1083 | 118.8931 | 23.79992691 | 2169 | 267.5911 | 23.79992691 | 984 | 72.40618 | 23.79992691 | 2206 | 181.157 | 23.79992691 | 2487 | 129.1398 | 18.80503 | 1665 | 566.9607 | 18.80503 | 1221 | 511.4185 | 18.80503 | 1039 | 421.9529 | 18.80503 | 1036 | 468.7003 | 18.80503 | 988 | 321.1816 | 18.80503 | 798 | 210.8696 | 18.81563 | 1004 | 365.9658 | 25.70499 | 1980 | 143.6865
| 23.82619 | 1036 | 115.9033 | 23.82619 | 2058 | 264.1321 | 23.82619 | 1006 | 74.02502 | 23.82619 | 2276 | 184.0496 | 23.82619 | 2454 | 127.957 | 18.83129 | 1668 | 567.0363 | 18.83129 | 1170 | 508.8531 | 18.83129 | 1053 | 422.9224 | 18.83129 | 995 | 465.9814 | 18.83129 | 982 | 320.7493 | 18.83129 | 861 | 215.6751 | 18.84189 | 1038 | 368.1997 | 25.74438 | 1938 | 140.6386
| 23.85244804 | 1034 | 115.7761 | 23.85244804 | 2118 | 266.0019 | 23.85244804 | 1051 | 77.33628 | 23.85244804 | 2389 | 188.719 | 23.85244804 | 2479 | 128.853 | 18.85755 | 1649 | 566.5575 | 18.85755 | 1243 | 512.5252 | 18.85755 | 953 | 415.9972 | 18.85755 | 1012 | 467.1088 | 18.85755 | 937 | 317.5072 | 18.85755 | 815 | 212.1663 | 18.86815 | 1002 | 365.8344 | 25.78377 | 1925 | 139.6952
| 23.87871 | 1040 | 116.1578 | 23.87871 | 2120 | 266.0642 | 23.87871 | 1037 | 76.30611 | 23.87871 | 2287 | 184.5041 | 23.87871 | 2488 | 129.1756 | 18.88381 | 1705 | 567.96875 | 18.88381 | 1206 | 510.664 | 18.88381 | 1061 | 423.4765 | 18.88381 | 984 | 465.252 | 18.88381 | 978 | 320.4611 | 18.88381 | 832 | 213.463 | 18.89441 | 1018 | 366.8857 | 25.82316 | 1895 | 137.5181
| 23.90496917 | 1064 | 117.6845 | 23.90496917 | 2145 | 266.8433 | 23.90496917 | 1011 | 74.39294 | 23.90496917 | 2198 | 180.8264 | 23.90496917 | 2404 | 126.1649 | 18.91007 | 1678 | 567.2883 | 18.91007 | 1200 | 510.3622 | 18.91007 | 1049 | 422.6454 | 18.91007 | 1021 | 467.7056 | 18.91007 | 944 | 318.0115 | 18.91007 | 839 | 213.9969 | 18.92067 | 993 | 365.2431 | 25.86255 | 2024 | 146.8795
| 23.93123 | 1049 | 116.7303 | 23.93123 | 2057 | 264.101 | 23.93123 | 1000 | 73.58352 | 23.93123 | 2319 | 185.8264 | 23.93123 | 2398 | 125.9498 | 18.93633 | 1752 | 569.1532 | 18.93633 | 1287 | 514.7384 | 18.93633 | 1092 | 425.6233 | 18.93633 | 1060 | 470.2918 | 18.93633 | 983 | 320.8213 | 18.93633 | 814 | 212.09 | 18.94693 | 1018 | 366.8857 | 25.90194 | 1873 | 135.9216
| 23.9574903 | 1067 | 117.8753 | 23.9574903 | 2165 | 267.4665 | 23.9574903 | 946 | 69.61001 | 23.9574903 | 2165 | 179.4628 | 23.9574903 | 2415 | 126.5591 | 18.96259 | 1726 | 568.498 | 18.96259 | 1240 | 512.3742 | 18.96259 | 1049 | 422.6454 | 18.96259 | 1057 | 470.0928 | 18.96259 | 977 | 320.389 | 18.96259 | 838 | 213.9207 | 18.97319 | 960 | 363.0749 | 25.94133 | 1989 | 144.3396
| 23.98375 | 1069 | 118.0025 | 23.98375 | 2095 | 265.2851 | 23.98375 | 961 | 70.71376 | 23.98375 | 2257 | 183.2645 | 23.98375 | 2592 | 132.9032 | 18.98885 | 1763 | 569.4304 | 18.98885 | 1232 | 511.9718 | 18.98885 | 1039 | 421.9529 | 18.98885 | 1019 | 467.5729 | 18.98885 | 1012 | 322.9107 | 18.98885 | 845 | 214.4546 | 18.99945 | 1050 | 368.9882 | 25.98073 | 1991 | 144.4848
| 24.01001143 | 1041 | 116.2214 | 24.01001143 | 2091 | 265.1605 | 24.01001143 | 998 | 73.43635 | 24.01001143 | 2265 | 183.595 | 24.01001143 | 2606 | 133.405 | 19.01511 | 1660 | 566.8347 | 19.01511 | 1173 | 509.004 | 19.01511 | 1070 | 424.0997 | 19.01511 | 1023 | 467.8382 | 19.01511 | 974 | 320.1729 | 19.01511 | 861 | 215.6751 | 19.02571 | 999 | 365.6373 | 26.02012 | 1915 | 138.9695
| 24.03627 | 1067 | 117.8753 | 24.03627 | 2101 | 265.4721 | 24.03627 | 980 | 72.11185 | 24.03627 | 2244 | 182.7273 | 24.03627 | 2467 | 128.4229 | 19.04137 | 1644 | 566.4315 | 19.04137 | 1225 | 511.6197 | 19.04137 | 982 | 418.0055 | 19.04137 | 1017 | 467.4403 | 19.04137 | 932 | 317.147 | 19.04137 | 832 | 213.463 | 19.05197 | 991 | 365.1117 | 26.05951 | 1998 | 144.9927
| 24.06253256 | 1091 | 119.402 | 24.06253256 | 2093 | 265.2228 | 24.06253256 | 949 | 69.83076 | 24.06253256 | 2278 | 184.1322 | 24.06253256 | 2454 | 127.957 | 19.06763 | 1739 | 568.8256 | 19.06763 | 1229 | 511.8209 | 19.06763 | 1086 | 425.2078 | 19.06763 | 1071 | 471.0212 | 19.06763 | 895 | 314.4813 | 19.06763 | 852 | 214.9886 | 19.07823 | 1011 | 366.4258 | 26.0989 | 1962 | 142.3803
| 24.08879 | 1058 | 117.3028 | 24.08879 | 2155 | 267.1549 | 24.08879 | 944 | 69.46284 | 24.08879 | 2255 | 183.1818 | 24.08879 | 2405 | 126.2007 | 19.09389 | 1724 | 568.4476 | 19.09389 | 1220 | 511.3682 | 19.09389 | 1002 | 419.3906 | 19.09389 | 1107 | 473.4085 | 19.09389 | 1003 | 322.2622 | 19.09389 | 826 | 213.0053 | 19.10449 | 1000 | 365.703 | 26.13829 | 1911 | 138.6792
| 24.11505369 | 1101 | 120.0382 | 24.11505369 | 2113 | 265.8461 | 24.11505369 | 961 | 70.71376 | 24.11505369 | 2240 | 182.562 | 24.11505369 | 2516 | 130.1792 | 19.12015 | 1692 | 567.6411 | 19.12015 | 1298 | 515.2918 | 19.12015 | 1043 | 422.2299 | 19.12015 | 1078 | 471.4854 | 19.12015 | 989 | 321.2536 | 19.12015 | 796 | 210.717 | 19.13075 | 1021 | 367.0828 | 26.17768 | 1965 | 142.598
| 24.14131 | 1068 | 117.9389 | 24.14131 | 2075 | 264.6619 | 24.14131 | 1006 | 74.02502 | 24.14131 | 2250 | 182.9752 | 24.14131 | 2439 | 127.4194 | 19.14641 | 1748 | 569.0524 | 19.14641 | 1278 | 514.2857 | 19.14641 | 1048 | 422.5762 | 19.14641 | 1082 | 471.7507 | 19.14641 | 973 | 320.1009 | 19.14641 | 820 | 212.5477 | 19.15701 | 1019 | 366.9514 | 26.21707 | 1944 | 141.074
| 24.16757482 | 1044 | 116.4122 | 24.16757482 | 2170 | 267.6223 | 24.16757482 | 1013 | 74.5401 | 24.16757482 | 2289 | 184.5868 | 24.16757482 | 2500 | 129.6057 | 19.17267 | 1669 | 567.0615 | 19.17267 | 1224 | 511.5694 | 19.17267 | 1037 | 421.8144 | 19.17267 | 1016 | 467.374 | 19.17267 | 990 | 321.3256 | 19.17267 | 861 | 215.6751 | 19.18327 | 1020 | 367.0171 | 26.25646 | 1879 | 136.357
| 24.19384 | 1069 | 118.0025 | 24.19384 | 2148 | 266.9367 | 24.19384 | 1043 | 76.74761 | 24.19384 | 2255 | 183.1818 | 24.19384 | 2494 | 129.3907 | 19.19894 | 1710 | 568.0948 | 19.19894 | 1199 | 510.3119 | 19.19894 | 1010 | 419.9446 | 19.19894 | 1081 | 471.6844 | 19.19894 | 959 | 319.0922 | 19.19894 | 828 | 213.1579 | 19.20954 | 1055 | 369.3167 | 26.29585 | 1944 | 141.074
| 24.22009595 | 1100 | 119.9746 | 24.22009595 | 2196 | 268.4325 | 24.22009595 | 998 | 73.43635 | 24.22009595 | 2221 | 181.7769 | 24.22009595 | 2508 | 129.8925 | 19.2252 | 1720 | 568.3468 | 19.2252 | 1264 | 513.5815 | 19.2252 | 1015 | 420.2909 | 19.2252 | 969 | 464.2573 | 19.2252 | 1014 | 323.0548 | 19.2252 | 869 | 216.2853 | 19.2358 | 1007 | 366.1629 | 26.33524 | 1896 | 137.5907
| 24.24636 | 1045 | 116.4758 | 24.24636 | 2073 | 264.5996 | 24.24636 | 944 | 69.46284 | 24.24636 | 2257 | 183.2645 | 24.24636 | 2470 | 128.5305 | 19.25146 | 1701 | 567.8679 | 19.25146 | 1242 | 512.4748 | 19.25146 | 1016 | 420.3601 | 19.25146 | 1017 | 467.4403 | 19.25146 | 989 | 321.2536 | 19.25146 | 904 | 218.955 | 19.26206 | 1033 | 367.8712 | 26.37463 | 2004 | 145.4282
| 24.27261708 | 1051 | 116.8575 | 24.27261708 | 2148 | 266.9367 | 24.27261708 | 1029 | 75.71744 | 24.27261708 | 2256 | 183.2231 | 24.27261708 | 2586 | 132.6882 | 19.27772 | 1725 | 568.4728 | 19.27772 | 1222 | 511.4688 | 19.27772 | 1040 | 422.0222 | 19.27772 | 1089 | 472.2149 | 19.27772 | 966 | 319.5965 | 19.27772 | 804 | 211.3272 | 19.28832 | 1072 | 370.4336 | 26.41403 | 1917 | 139.1147
| 24.29888 | 1089 | 119.2748 | 24.29888 | 2144 | 266.8121 | 24.29888 | 1036 | 76.23252 | 24.29888 | 2194 | 180.6612 | 24.29888 | 2456 | 128.0287 | 19.30398 | 1740 | 568.8508 | 19.30398 | 1279 | 514.336 | 19.30398 | 1082 | 424.9307 | 19.30398 | 1087 | 472.0822 | 19.30398 | 1014 | 323.0548 | 19.30398 | 850 | 214.836 | 19.31458 | 1049 | 368.9225 | 26.45342 | 1921 | 139.4049
| 24.32513821 | 1096 | 119.7201 | 24.32513821 | 2005 | 262.4805 | 24.32513821 | 951 | 69.97792 | 24.32513821 | 2273 | 183.9256 | 24.32513821 | 2427 | 126.9892 | 19.33024 | 1689 | 567.5655 | 19.33024 | 1249 | 512.827 | 19.33024 | 1080 | 424.7922 | 19.33024 | 1039 | 468.8992 | 19.33024 | 953 | 318.6599 | 19.33024 | 888 | 217.7346 | 19.34084 | 979 | 364.3233 | 26.49281 | 1995 | 144.775
| 24.3514 | 1073 | 118.257 | 24.3514 | 2113 | 265.8461 | 24.3514 | 1001 | 73.6571 | 24.3514 | 2320 | 185.8678 | 24.3514 | 2455 | 127.9928 | 19.3565 | 1769 | 569.5817 | 19.3565 | 1258 | 513.2797 | 19.3565 | 1060 | 423.4072 | 19.3565 | 1069 | 470.8886 | 19.3565 | 1000 | 322.0461 | 19.3565 | 784 | 209.8017 | 19.3671 | 1028 | 367.5427 | 26.5322 | 1973 | 143.1785
| 24.37765934 | 1115 | 120.9288 | 24.37765934 | 2099 | 265.4098 | 24.37765934 | 942 | 69.31567 | 24.37765934 | 2268 | 183.719 | 24.37765934 | 2447 | 127.7061 | 19.38276 | 1680 | 567.3387 | 19.38276 | 1273 | 514.0342 | 19.38276 | 1031 | 421.3989 | 19.38276 | 1149 | 476.1936 | 19.38276 | 951 | 318.5159 | 19.38276 | 811 | 211.8612 | 19.39336 | 981 | 364.4547 | 26.57159 | 1995 | 144.775
| 24.40392 | 1072 | 118.1934 | 24.40392 | 2044 | 263.6959 | 24.40392 | 1003 | 73.80427 | 24.40392 | 2197 | 180.7851 | 24.40392 | 2487 | 129.1398 | 19.40902 | 1783 | 569.9345 | 19.40902 | 1154 | 508.0483 | 19.40902 | 1020 | 420.6371 | 19.40902 | 1014 | 467.2414 | 19.40902 | 953 | 318.6599 | 19.40902 | 845 | 214.4546 | 19.41962 | 1043 | 368.5283 | 26.61098 | 1882 | 136.5747
| 24.43018047 | 1014 | 114.5038 | 24.43018047 | 2095 | 265.2851 | 24.43018047 | 977 | 71.8911 | 24.43018047 | 2231 | 182.1901 | 24.43018047 | 2473 | 128.638 | 19.43528 | 1699 | 567.8175 | 19.43528 | 1279 | 514.336 | 19.43528 | 1105 | 426.5235 | 19.43528 | 1122 | 474.4032 | 19.43528 | 987 | 321.1095 | 19.43528 | 906 | 219.1076 | 19.44588 | 1033 | 367.8712 | 26.65037 | 1954 | 141.7997
| 24.45644 | 1085 | 119.0204 | 24.45644 | 2061 | 264.2256 | 24.45644 | 977 | 71.8911 | 24.45644 | 2246 | 182.8099 | 24.45644 | 2549 | 131.362 | 19.46154 | 1775 | 569.7329 | 19.46154 | 1250 | 512.8773 | 19.46154 | 1062 | 423.5457 | 19.46154 | 1049 | 469.5623 | 19.46154 | 1034 | 324.4957 | 19.46154 | 872 | 216.5141 | 19.47214 | 1104 | 372.5361 | 26.68976 | 1942 | 140.9289
| 24.4827016 | 1105 | 120.2926 | 24.4827016 | 2040 | 263.5712 | 24.4827016 | 988 | 72.70052 | 24.4827016 | 2224 | 181.9008 | 24.4827016 | 2509 | 129.9283 | 19.4878 | 1790 | 570.1109 | 19.4878 | 1269 | 513.833 | 19.4878 | 1028 | 421.1911 | 19.4878 | 1116 | 474.0053 | 19.4878 | 980 | 320.6052 | 19.4878 | 795 | 210.6407 | 19.4984 | 1092 | 371.7477 | 26.72915 | 1995 | 144.775
| 24.50896 | 1110 | 120.6107 | 24.50896 | 2206 | 268.7442 | 24.50896 | 987 | 72.62693 | 24.50896 | 2190 | 180.4959 | 24.50896 | 2428 | 127.0251 | 19.51406 | 1766 | 569.506 | 19.51406 | 1239 | 512.3239 | 19.51406 | 1053 | 422.9224 | 19.51406 | 1130 | 474.9337 | 19.51406 | 1029 | 324.1354 | 19.51406 | 892 | 218.0397 | 19.52466 | 1074 | 370.565 | 26.76854 | 2024 | 146.8795
| 24.53522273 | 1132 | 122.0102 | 24.53522273 | 2058 | 264.1321 | 24.53522273 | 1012 | 74.46652 | 24.53522273 | 2235 | 182.3554 | 24.53522273 | 2448 | 127.7419 | 19.54032 | 1779 | 569.8337 | 19.54032 | 1288 | 514.7887 | 19.54032 | 1044 | 422.2992 | 19.54032 | 1064 | 470.557 | 19.54032 | 1047 | 325.4323 | 19.54032 | 886 | 217.582 | 19.55092 | 1004 | 365.9658 | 26.80793 | 2019 | 146.5167
| 24.56148 | 1024 | 115.1399 | 24.56148 | 2134 | 266.5005 | 24.56148 | 994 | 73.14202 | 24.56148 | 2181 | 180.124 | 24.56148 | 2355 | 124.4086 | 19.56658 | 1717 | 568.2712 | 19.56658 | 1297 | 515.2414 | 19.56658 | 1092 | 425.6233 | 19.56658 | 1086 | 472.0159 | 19.56658 | 997 | 321.83 | 19.56658 | 813 | 212.0137 | 19.57718 | 1024 | 367.2799 | 26.84732 | 2031 | 147.3875
| 24.58774386 | 1094 | 119.5929 | 24.58774386 | 2107 | 265.6591 | 24.58774386 | 1022 | 75.20235 | 24.58774386 | 2171 | 179.7107 | 24.58774386 | 2528 | 130.6093 | 19.59284 | 1741 | 568.876 | 19.59284 | 1329 | 516.8511 | 19.59284 | 1065 | 423.7535 | 19.59284 | 1094 | 472.5464 | 19.59284 | 1021 | 323.5591 | 19.59284 | 830 | 213.3105 | 19.60344 | 1047 | 368.7911 | 26.88672 | 1996 | 144.8476
| 24.614 | 1009 | 114.1858 | 24.614 | 2144 | 266.8121 | 24.614 | 942 | 69.31567 | 24.614 | 2247 | 182.8512 | 24.614 | 2526 | 130.5376 | 19.6191 | 1786 | 570.0101 | 19.6191 | 1319 | 516.3481 | 19.6191 | 1099 | 426.108 | 19.6191 | 1084 | 471.8833 | 19.6191 | 977 | 320.389 | 19.6191 | 875 | 216.7429 | 19.6297 | 1041 | 368.3968 | 26.92611 | 2014 | 146.1538
| 24.64026499 | 1121 | 121.3104 | 24.64026499 | 2134 | 266.5005 | 24.64026499 | 991 | 72.92127 | 24.64026499 | 2289 | 184.5868 | 24.64026499 | 2371 | 124.9821 | 19.64536499 | 1727 | 568.5232 | 19.64536499 | 1248 | 512.7767 | 19.64536499 | 1081 | 424.8615 | 19.64536499 | 1089 | 472.2149 | 19.64536499 | 964 | 319.4524 | 19.64536499 | 836 | 213.7681 | 19.65596 | 1052 | 369.1196 | 26.9655 | 1972 | 143.106
| 24.66653 | 1051 | 116.8575 | 24.66653 | 2088 | 265.067 | 24.66653 | 975 | 71.74393 | 24.66653 | 2088 | 176.281 | 24.66653 | 2458 | 128.1004 | 19.67163 | 1723 | 568.4224 | 19.67163 | 1303 | 515.5433 | 19.67163 | 1102 | 426.3158 | 19.67163 | 1083 | 471.817 | 19.67163 | 1042 | 325.072 | 19.67163 | 853 | 215.0648 | 19.68223 | 1006 | 366.0972 | 27.00489 | 1958 | 142.09
| 24.69278612 | 1052 | 116.9211 | 24.69278612 | 2095 | 265.2851 | 24.69278612 | 1007 | 74.0986 | 24.69278612 | 2288 | 184.5455 | 24.69278612 | 2483 | 128.9964 | 19.69788612 | 1727 | 568.5232 | 19.69788612 | 1252 | 512.9779 | 19.69788612 | 1108 | 426.7313 | 19.69788612 | 1095 | 472.6127 | 19.69788612 | 1028 | 324.0634 | 19.69788612 | 829 | 213.2342 | 19.70849 | 1021 | 367.0828 | 27.04428 | 1968 | 142.8157
| 24.71905 | 1046 | 116.5394 | 24.71905 | 2026 | 263.1349 | 24.71905 | 967 | 71.15526 | 24.71905 | 2141 | 178.4711 | 24.71905 | 2499 | 129.5699 | 19.72415 | 1774 | 569.7077 | 19.72415 | 1243 | 512.5252 | 19.72415 | 1172 | 431.1634 | 19.72415 | 1085 | 471.9496 | 19.72415 | 968 | 319.7406 | 19.72415 | 842 | 214.2258 | 19.73475 | 1055 | 369.3167 | 27.08367 | 1969 | 142.8882
| 24.74530725 | 1031 | 115.5852 | 24.74530725 | 2099 | 265.4098 | 24.74530725 | 1015 | 74.68727 | 24.74530725 | 2211 | 181.3636 | 24.74530725 | 2488 | 129.1756 | 19.75040725 | 1627 | 566.003 | 19.75040725 | 1225 | 511.6197 | 19.75040725 | 1103 | 426.385 | 19.75040725 | 1129 | 474.8674 | 19.75040725 | 1002 | 322.1902 | 19.75040725 | 902 | 218.8024 | 19.76101 | 1041 | 368.3968 | 27.12306 | 1934 | 140.3483
| 24.77157 | 1120 | 121.2468 | 24.77157 | 2032 | 263.3219 | 24.77157 | 992 | 72.99485 | 24.77157 | 2223 | 181.8595 | 24.77157 | 2333 | 123.6201 | 19.77667 | 1794 | 570.2117 | 19.77667 | 1261 | 513.4306 | 19.77667 | 1147 | 429.4321 | 19.77667 | 1044 | 469.2308 | 19.77667 | 997 | 321.83 | 19.77667 | 870 | 216.3616 | 19.78727 | 1047 | 368.7911 | 27.16245 | 2028 | 147.1698
| 24.79782838 | 1107 | 120.4198 | 24.79782838 | 2113 | 265.8461 | 24.79782838 | 986 | 72.55335 | 24.79782838 | 2258 | 183.3058 | 24.79782838 | 2434 | 127.2401 | 19.80292838 | 1750 | 569.1028 | 19.80292838 | 1234 | 512.0724 | 19.80292838 | 1027 | 421.1219 | 19.80292838 | 1019 | 467.5729 | 19.80292838 | 998 | 321.902 | 19.80292838 | 885 | 217.5057 | 19.81353 | 1013 | 366.5572 | 27.20184 | 1933 | 140.2758
| 24.82409 | 1066 | 117.8117 | 24.82409 | 2090 | 265.1293 | 24.82409 | 981 | 72.18543 | 24.82409 | 2237 | 182.438 | 24.82409 | 2448 | 127.7419 | 19.82919 | 1723 | 568.4224 | 19.82919 | 1254 | 513.0785 | 19.82919 | 1040 | 422.0222 | 19.82919 | 1057 | 470.0928 | 19.82919 | 987 | 321.1095 | 19.82919 | 857 | 215.3699 | 19.83979 | 999 | 365.6373 | 27.24123 | 1940 | 140.7837
| 24.85034951 | 1038 | 116.0305 | 24.85034951 | 2122 | 266.1265 | 24.85034951 | 968 | 71.22884 | 24.85034951 | 2133 | 178.1405 | 24.85034951 | 2379 | 125.2688 | 19.85544951 | 1685 | 567.4647 | 19.85544951 | 1262 | 513.4809 | 19.85544951 | 1129 | 428.1856 | 19.85544951 | 997 | 466.1141 | 19.85544951 | 993 | 321.5418 | 19.85544951 | 858 | 215.4462 | 19.86605 | 1080 | 370.9593 | 27.28062 | 1981 | 143.7591
| 24.87661 | 1080 | 118.7023 | 24.87661 | 2046 | 263.7582 | 24.87661 | 921 | 67.77042 | 24.87661 | 2147 | 178.719 | 24.87661 | 2403 | 126.129 | 19.88171 | 1699 | 567.8175 | 19.88171 | 1319 | 516.3481 | 19.88171 | 1065 | 423.7535 | 19.88171 | 1004 | 466.5782 | 19.88171 | 1011 | 322.8386 | 19.88171 | 874 | 216.6667 | 19.89231 | 1057 | 369.4481 | 27.32001 | 1963 | 142.4528
| 24.90287064 | 1077 | 118.5115 | 24.90287064 | 2071 | 264.5372 | 24.90287064 | 964 | 70.93451 | 24.90287064 | 2253 | 183.0992 | 24.90287064 | 2486 | 129.1039 | 19.90797064 | 1752 | 569.1532 | 19.90797064 | 1308 | 515.7948 | 19.90797064 | 1011 | 420.0139 | 19.90797064 | 1044 | 469.2308 | 19.90797064 | 985 | 320.9654 | 19.90797064 | 839 | 213.9969 | 19.91857 | 1026 | 367.4113 | 27.35941 | 1972 | 143.106
| 24.92913 | 1056 | 117.1756 | 24.92913 | 2156 | 267.186 | 24.92913 | 1002 | 73.73068 | 24.92913 | 2242 | 182.6446 | 24.92913 | 2482 | 128.9606 | 19.93423 | 1757 | 569.2792 | 19.93423 | 1252 | 512.9779 | 19.93423 | 1066 | 423.8227 | 19.93423 | 1039 | 468.8992 | 19.93423 | 965 | 319.5245 | 19.93423 | 873 | 216.5904 | 19.94483 | 1060 | 369.6452 | 27.3988 | 1975 | 143.3237
| 24.95539177 | 1080 | 118.7023 | 24.95539177 | 2060 | 264.1945 | 24.95539177 | 959 | 70.56659 | 24.95539177 | 2294 | 184.7934 | 24.95539177 | 2506 | 129.8208 | 19.96049177 | 1719 | 568.3216 | 19.96049177 | 1285 | 514.6378 | 19.96049177 | 1063 | 423.615 | 19.96049177 | 1042 | 469.0981 | 19.96049177 | 1023 | 323.7032 | 19.96049177 | 873 | 216.5904 | 19.97109 | 1070 | 370.3022 | 27.43819 | 1977 | 143.4688
| 24.98165 | 1114 | 120.8651 | 24.98165 | 2108 | 265.6902 | 24.98165 | 918 | 67.54967 | 24.98165 | 2153 | 178.9669 | 24.98165 | 2478 | 128.8172 | 19.98675 | 1744 | 568.9516 | 19.98675 | 1319 | 516.3481 | 19.98675 | 1040 | 422.0222 | 19.98675 | 1058 | 470.1592 | 19.98675 | 936 | 317.4352 | 19.98675 | 913 | 219.6415 | 19.99735 | 1083 | 371.1564 | 27.47758 | 1940 | 140.7837
| 25.0079129 | 1139 | 122.4555 | 25.0079129 | 2073 | 264.5996 | 25.0079129 | 992 | 72.99485 | 25.0079129 | 2170 | 179.6694 | 25.0079129 | 2500 | 129.6057 | 20.0130129 | 1742 | 568.9012 | 20.0130129 | 1265 | 513.6318 | 20.0130129 | 1072 | 424.2382 | 20.0130129 | 1115 | 473.939 | 20.0130129 | 1045 | 325.2882 | 20.0130129 | 835 | 213.6918 | 20.02361 | 1054 | 369.251 | 27.51697 | 1938 | 140.6386
| 25.03417 | 1094 | 119.5929 | 25.03417 | 2087 | 265.0358 | 25.03417 | 979 | 72.03826 | 25.03417 | 2134 | 178.1818 | 25.03417 | 2377 | 125.1971 | 20.03927 | 1736 | 568.75 | 20.03927 | 1294 | 515.0905 | 20.03927 | 1050 | 422.7147 | 20.03927 | 1030 | 468.3024 | 20.03927 | 1004 | 322.3343 | 20.03927 | 870 | 216.3616 | 20.04987 | 1105 | 372.6018 | 27.55636 | 1979 | 143.6139
| 25.06043403 | 1067 | 117.8753 | 25.06043403 | 2128 | 266.3135 | 25.06043403 | 956 | 70.34584 | 25.06043403 | 2188 | 180.4132 | 25.06043403 | 2525 | 130.5018 | 20.06553403 | 1747 | 569.0272 | 20.06553403 | 1373 | 519.0644 | 20.06553403 | 1081 | 424.8615 | 20.06553403 | 1063 | 470.4907 | 20.06553403 | 960 | 319.1643 | 20.06553403 | 818 | 212.3951 | 20.07613 | 1090 | 371.6163 | 27.59575 | 2028 | 147.1698
| 25.08669 | 1085 | 119.0204 | 25.08669 | 2067 | 264.4126 | 25.08669 | 988 | 72.70052 | 25.08669 | 2261 | 183.4298 | 25.08669 | 2428 | 127.0251 | 20.09179 | 1682 | 567.3891 | 20.09179 | 1201 | 510.4125 | 20.09179 | 1096 | 425.9003 | 20.09179 | 1162 | 477.0557 | 20.09179 | 1056 | 326.0807 | 20.09179 | 822 | 212.7002 | 20.10239 | 1051 | 369.0539 | 27.63514 | 1986 | 144.1219
| 25.11295516 | 1071 | 118.1298 | 25.11295516 | 1971 | 261.421 | 25.11295516 | 918 | 67.54967 | 25.11295516 | 2117 | 177.4793 | 25.11295516 | 2473 | 128.638 | 20.11805516 | 1735 | 568.7248 | 20.11805516 | 1339 | 517.3541 | 20.11805516 | 1098 | 426.0388 | 20.11805516 | 1103 | 473.1432 | 20.11805516 | 989 | 321.2536 | 20.11805516 | 895 | 218.2685 | 20.12866 | 1060 | 369.6452 | 27.67453 | 2044 | 148.3309
| 25.13922 | 1054 | 117.0483 | 25.13922 | 2125 | 266.22 | 25.13922 | 972 | 71.52318 | 25.13922 | 2193 | 180.6198 | 25.13922 | 2416 | 126.595 | 20.14432 | 1802 | 570.4133 | 20.14432 | 1321 | 516.4487 | 20.14432 | 1027 | 421.1219 | 20.14432 | 1097 | 472.7454 | 20.14432 | 1051 | 325.7205 | 20.14432 | 836 | 213.7681 | 20.15492 | 1052 | 369.1196 | 27.71392 | 2092 | 151.8142
| 25.16547629 | 1065 | 117.7481 | 25.16547629 | 2087 | 265.0358 | 25.16547629 | 955 | 70.27226 | 25.16547629 | 2169 | 179.6281 | 25.16547629 | 2425 | 126.9176 | 20.17057629 | 1752 | 569.1532 | 20.17057629 | 1333 | 517.0523 | 20.17057629 | 1106 | 426.5928 | 20.17057629 | 1140 | 475.5968 | 20.17057629 | 1018 | 323.3429 | 20.17057629 | 849 | 214.7597 | 20.18118 | 1152 | 375.6899 | 27.75331 | 2083 | 151.1611
| 25.19174 | 1035 | 115.8397 | 25.19174 | 2067 | 264.4126 | 25.19174 | 929 | 68.35909 | 25.19174 | 2199 | 180.8678 | 25.19174 | 2339 | 123.8351 | 20.19684 | 1775 | 569.7329 | 20.19684 | 1294 | 515.0905 | 20.19684 | 1075 | 424.446 | 20.19684 | 1116 | 474.0053 | 20.19684 | 1004 | 322.3343 | 20.19684 | 904 | 218.955 | 20.20744 | 1105 | 372.6018 | 27.7927 | 2198 | 159.5065
| 25.21799742 | 1116 | 120.9924 | 25.21799742 | 2038 | 263.5089 | 25.21799742 | 967 | 71.15526 | 25.21799742 | 2227 | 182.0248 | 25.21799742 | 2501 | 129.6416 | 20.22309742 | 1811 | 570.6401 | 20.22309742 | 1258 | 513.2797 | 20.22309742 | 1028 | 421.1911 | 20.22309742 | 1071 | 471.0212 | 20.22309742 | 1045 | 325.2882 | 20.22309742 | 870 | 216.3616 | 20.2337 | 1037 | 368.134 | 27.8321 | 2270 | 164.7315
| 25.24426 | 1013 | 114.4402 | 25.24426 | 2100 | 265.4409 | 25.24426 | 948 | 69.75717 | 25.24426 | 2085 | 176.157 | 25.24426 | 2364 | 124.7312 | 20.24936 | 1730 | 568.5988 | 20.24936 | 1250 | 512.8773 | 20.24936 | 1106 | 426.5928 | 20.24936 | 1104 | 473.2095 | 20.24936 | 1085 | 328.17 | 20.24936 | 904 | 218.955 | 20.25996 | 1098 | 372.1419 | 27.87149 | 2435 | 176.7054
| 25.27051855 | 1051 | 116.8575 | 25.27051855 | 2002 | 262.387 | 25.27051855 | 971 | 71.4496 | 25.27051855 | 2189 | 180.4545 | 25.27051855 | 2405 | 126.2007 | 20.27561855 | 1740 | 568.8508 | 20.27561855 | 1329 | 516.8511 | 20.27561855 | 1067 | 423.892 | 20.27561855 | 1048 | 469.496 | 20.27561855 | 1001 | 322.1182 | 20.27561855 | 886 | 217.582 | 20.28622 | 1038 | 368.1997 | 27.91088 | 2525 | 183.2366
| 25.29678 | 1056 | 117.1756 | 25.29678 | 2115 | 265.9084 | 25.29678 | 993 | 73.06843 | 25.29678 | 2169 | 179.6281 | 25.29678 | 2452 | 127.8853 | 20.30188 | 1740 | 568.8508 | 20.30188 | 1293 | 515.0402 | 20.30188 | 1115 | 427.2161 | 20.30188 | 1148 | 476.1273 | 20.30188 | 1060 | 326.3689 | 20.30188 | 861 | 215.6751 | 20.31248 | 1083 | 371.1564 | 27.95027 | 2605 | 189.0421
| 25.32303968 | 1065 | 117.7481 | 25.32303968 | 2147 | 266.9056 | 25.32303968 | 959 | 70.56659 | 25.32303968 | 2179 | 180.0413 | 25.32303968 | 2495 | 129.4265 | 20.32813968 | 1781 | 569.8841 | 20.32813968 | 1261 | 513.4306 | 20.32813968 | 1079 | 424.723 | 20.32813968 | 1066 | 470.6897 | 20.32813968 | 1011 | 322.8386 | 20.32813968 | 860 | 215.5988 | 20.33874 | 1113 | 373.1275 | 27.98966 | 2584 | 187.5181
| 25.3493 | 1083 | 118.8931 | 25.3493 | 2030 | 263.2596 | 25.3493 | 977 | 71.8911 | 25.3493 | 2232 | 182.2314 | 25.3493 | 2395 | 125.8423 | 20.3544 | 1778 | 569.8085 | 20.3544 | 1308 | 515.7948 | 20.3544 | 1119 | 427.4931 | 20.3544 | 1096 | 472.679 | 20.3544 | 1020 | 323.487 | 20.3544 | 850 | 214.836 | 20.365 | 1135 | 374.5729 | 28.02905 | 2423 | 175.8345
| 25.37556081 | 1057 | 117.2392 | 25.37556081 | 2019 | 262.9168 | 25.37556081 | 933 | 68.65342 | 25.37556081 | 2170 | 179.6694 | 25.37556081 | 2455 | 127.9928 | 20.38066081 | 1849 | 571.5978 | 20.38066081 | 1318 | 516.2978 | 20.38066081 | 1105 | 426.5235 | 20.38066081 | 1093 | 472.4801 | 20.38066081 | 1075 | 327.4496 | 20.38066081 | 836 | 213.7681 | 20.39126 | 1148 | 375.4271 | 28.06844 | 2254 | 163.5704
| 25.40182 | 1041 | 116.2214 | 25.40182 | 2086 | 265.0047 | 25.40182 | 950 | 69.90434 | 25.40182 | 2259 | 183.3471 | 25.40182 | 2492 | 129.319 | 20.40692 | 1812 | 570.6653 | 20.40692 | 1308 | 515.7948 | 20.40692 | 1058 | 423.2687 | 20.40692 | 1110 | 473.6074 | 20.40692 | 996 | 321.7579 | 20.40692 | 923 | 220.4043 | 20.41752 | 1107 | 372.7332 | 28.10783 | 2140 | 155.2975
| 25.42808194 | 1083 | 118.8931 | 25.42808194 | 2032 | 263.3219 | 25.42808194 | 935 | 68.80059 | 25.42808194 | 2141 | 178.4711 | 25.42808194 | 2393 | 125.7706 | 20.43318194 | 1814 | 570.7157 | 20.43318194 | 1325 | 516.6499 | 20.43318194 | 1097 | 425.9695 | 20.43318194 | 1087 | 472.0822 | 20.43318194 | 1067 | 326.8732 | 20.43318194 | 850 | 214.836 | 20.44378 | 1054 | 369.251 | 28.14722 | 2056 | 149.2017
| 25.45434 | 1069 | 118.0025 | 25.45434 | 2255 | 270.2711 | 25.45434 | 995 | 73.2156 | 25.45434 | 2208 | 181.2397 | 25.45434 | 2481 | 128.9247 | 20.45944 | 1751 | 569.128 | 20.45944 | 1234 | 512.0724 | 20.45944 | 1057 | 423.1994 | 20.45944 | 1065 | 470.6233 | 20.45944 | 1040 | 324.928 | 20.45944 | 859 | 215.5225 | 20.47004 | 1026 | 367.4113 | 28.18661 | 2060 | 149.492
| 25.48060307 | 1041 | 116.2214 | 25.48060307 | 2049 | 263.8517 | 25.48060307 | 969 | 71.30243 | 25.48060307 | 2225 | 181.9421 | 25.48060307 | 2420 | 126.7384 | 20.48570307 | 1792 | 570.1613 | 20.48570307 | 1277 | 514.2354 | 20.48570307 | 1087 | 425.277 | 20.48570307 | 1095 | 472.6127 | 20.48570307 | 1031 | 324.2795 | 20.48570307 | 881 | 217.2006 | 20.4963 | 1070 | 370.3022 | 28.226 | 1987 | 144.1945
| 25.50686 | 1072 | 118.1934 | 25.50686 | 2061 | 264.2256 | 25.50686 | 1015 | 74.68727 | 25.50686 | 2168 | 179.5868 | 25.50686 | 2419 | 126.7025 | 20.51196 | 1763 | 569.4304 | 20.51196 | 1287 | 514.7384 | 20.51196 | 1101 | 426.2465 | 20.51196 | 1107 | 473.4085 | 20.51196 | 1084 | 328.098 | 20.51196 | 909 | 219.3364 | 20.52256 | 1088 | 371.4849 | 28.26539 | 2159 | 156.6763
| 25.5331242 | 1071 | 118.1298 | 25.5331242 | 1972 | 261.4522 | 25.5331242 | 968 | 71.22884 | 25.5331242 | 2136 | 178.2645 | 25.5331242 | 2419 | 126.7025 | 20.5382242 | 1811 | 570.6401 | 20.5382242 | 1295 | 515.1408 | 20.5382242 | 1097 | 425.9695 | 20.5382242 | 1087 | 472.0822 | 20.5382242 | 1005 | 322.4063 | 20.5382242 | 880 | 217.1243 | 20.54882 | 1088 | 371.4849 | 28.30479 | 2088 | 151.5239
| 25.55938 | 1086 | 119.084 | 25.55938 | 2061 | 264.2256 | 25.55938 | 944 | 69.46284 | 25.55938 | 2231 | 182.1901 | 25.55938 | 2452 | 127.8853 | 20.56448 | 1770 | 569.6069 | 20.56448 | 1314 | 516.0966 | 20.56448 | 1166 | 430.7479 | 20.56448 | 1133 | 475.1326 | 20.56448 | 992 | 321.4697 | 20.56448 | 822 | 212.7002 | 20.57508 | 1081 | 371.025 | 28.34418 | 2191 | 158.9985
| 25.58564533 | 1042 | 116.285 | 25.58564533 | 2153 | 267.0926 | 25.58564533 | 929 | 68.35909 | 25.58564533 | 2140 | 178.4298 | 25.58564533 | 2494 | 129.3907 | 20.59074533 | 1771 | 569.6321 | 20.59074533 | 1381 | 519.4668 | 20.59074533 | 1106 | 426.5928 | 20.59074533 | 1104 | 473.2095 | 20.59074533 | 1002 | 322.1902 | 20.59074533 | 872 | 216.5141 | 20.60135 | 1126 | 373.9816 | 28.38357 | 2151 | 156.0958
| 25.61191 | 1073 | 118.257 | 25.61191 | 2130 | 266.3758 | 25.61191 | 985 | 72.47976 | 25.61191 | 2283 | 184.3388 | 25.61191 | 2547 | 131.2903 | 20.61701 | 1865 | 572.001 | 20.61701 | 1352 | 518.008 | 20.61701 | 1122 | 427.7008 | 20.61701 | 1122 | 474.4032 | 20.61701 | 1044 | 325.2161 | 20.61701 | 833 | 213.5393 | 20.62761 | 1058 | 369.5138 | 28.42296 | 2061 | 149.5646
| 25.63816646 | 1055 | 117.112 | 25.63816646 | 2086 | 265.0047 | 25.63816646 | 971 | 71.4496 | 25.63816646 | 2224 | 181.9008 | 25.63816646 | 2470 | 128.5305 | 20.64326646 | 1845 | 571.497 | 20.64326646 | 1284 | 514.5875 | 20.64326646 | 1108 | 426.7313 | 20.64326646 | 1089 | 472.2149 | 20.64326646 | 1031 | 324.2795 | 20.64326646 | 836 | 213.7681 | 20.65387 | 1068 | 370.1708 | 28.46235 | 2076 | 150.6531
| 25.66443 | 1063 | 117.6209 | 25.66443 | 1998 | 262.2624 | 25.66443 | 960 | 70.64018 | 25.66443 | 2094 | 176.5289 | 25.66443 | 2495 | 129.4265 | 20.66953 | 1795 | 570.2369 | 20.66953 | 1280 | 514.3863 | 20.66953 | 1123 | 427.7701 | 20.66953 | 1127 | 474.7347 | 20.66953 | 1071 | 327.1614 | 20.66953 | 904 | 218.955 | 20.68013 | 1074 | 370.565 | 28.50174 | 2043 | 148.2583
| 25.69068759 | 1042 | 116.285 | 25.69068759 | 2078 | 264.7554 | 25.69068759 | 949 | 69.83076 | 25.69068759 | 2146 | 178.6777 | 25.69068759 | 2383 | 125.4122 | 20.69578759 | 1799 | 570.3377 | 20.69578759 | 1364 | 518.6117 | 20.69578759 | 1095 | 425.831 | 20.69578759 | 1120 | 474.2706 | 20.69578759 | 1028 | 324.0634 | 20.69578759 | 891 | 217.9634 | 20.70639 | 1105 | 372.6018 | 28.54113 | 2024 | 146.8795
| 25.71695 | 988 | 112.8499 | 25.71695 | 2039 | 263.54 | 25.71695 | 952 | 70.05151 | 25.71695 | 2242 | 182.6446 | 25.71695 | 2484 | 129.0323 | 20.72205 | 1859 | 571.8498 | 20.72205 | 1259 | 513.33 | 20.72205 | 1084 | 425.0693 | 20.72205 | 1103 | 473.1432 | 20.72205 | 1079 | 327.7378 | 20.72205 | 901 | 218.7262 | 20.73265 | 1089 | 371.5506 | 28.58052 | 2004 | 145.4282
| 25.74320872 | 1111 | 120.6743 | 25.74320872 | 2034 | 263.3842 | 25.74320872 | 908 | 66.81383 | 25.74320872 | 2188 | 180.4132 | 25.74320872 | 2470 | 128.5305 | 20.74830872 | 1814 | 570.7157 | 20.74830872 | 1295 | 515.1408 | 20.74830872 | 1169 | 430.9557 | 20.74830872 | 1064 | 470.557 | 20.74830872 | 995 | 321.6859 | 20.74830872 | 875 | 216.7429 | 20.75891 | 1096 | 372.0105 | 28.61991 | 2024 | 146.8795
| 25.76947 | 1054 | 117.0483 | 25.76947 | 2096 | 265.3163 | 25.76947 | 954 | 70.19868 | 25.76947 | 2137 | 178.3058 | 25.76947 | 2489 | 129.2115 | 20.77457 | 1800 | 570.3629 | 20.77457 | 1322 | 516.499 | 20.77457 | 1116 | 427.2853 | 20.77457 | 1145 | 475.9284 | 20.77457 | 1081 | 327.8818 | 20.77457 | 875 | 216.7429 | 20.78517 | 1056 | 369.3824 | 28.6593 | 2043 | 148.2583
| 25.79572985 | 1042 | 116.285 | 25.79572985 | 2094 | 265.254 | 25.79572985 | 972 | 71.52318 | 25.79572985 | 2124 | 177.7686 | 25.79572985 | 2405 | 126.2007 | 20.80082985 | 1822 | 570.9173 | 20.80082985 | 1334 | 517.1026 | 20.80082985 | 1060 | 423.4072 | 20.80082985 | 1104 | 473.2095 | 20.80082985 | 1084 | 328.098 | 20.80082985 | 840 | 214.0732 | 20.81143 | 1068 | 370.1708 | 28.69869 | 1971 | 143.0334
| 25.82199 | 1056 | 117.1756 | 25.82199 | 2089 | 265.0982 | 25.82199 | 921 | 67.77042 | 25.82199 | 2149 | 178.8017 | 25.82199 | 2408 | 126.3082 | 20.82709 | 1832 | 571.1694 | 20.82709 | 1245 | 512.6258 | 20.82709 | 1112 | 427.0083 | 20.82709 | 1102 | 473.0769 | 20.82709 | 1022 | 323.6311 | 20.82709 | 887 | 217.6583 | 20.83769 | 1168 | 376.7411 | 28.73809 | 2074 | 150.508
| 25.84825098 | 1066 | 117.8117 | 25.84825098 | 2119 | 266.033 | 25.84825098 | 964 | 70.93451 | 25.84825098 | 2086 | 176.1983 | 25.84825098 | 2430 | 127.0968 | 20.85335098 | 1790 | 570.1109 | 20.85335098 | 1326 | 516.7002 | 20.85335098 | 1057 | 423.1994 | 20.85335098 | 1106 | 473.3422 | 20.85335098 | 1066 | 326.8012 | 20.85335098 | 913 | 219.6415 | 20.86395 | 1037 | 368.134 | 28.77748 | 2090 | 151.6691
| 25.87451 | 1024 | 115.1399 | 25.87451 | 2017 | 262.8545 | 25.87451 | 962 | 70.78734 | 25.87451 | 2077 | 175.8264 | 25.87451 | 2353 | 124.3369 | 20.87961 | 1731 | 568.624 | 20.87961 | 1321 | 516.4487 | 20.87961 | 1136 | 428.6704 | 20.87961 | 1130 | 474.9337 | 20.87961 | 1099 | 329.1787 | 20.87961 | 874 | 216.6667 | 20.89021 | 1119 | 373.5217 | 28.81687 | 2142 | 155.4427
| 25.90077211 | 1104 | 120.229 | 25.90077211 | 2145 | 266.8433 | 25.90077211 | 958 | 70.49301 | 25.90077211 | 2120 | 177.6033 | 25.90077211 | 2341 | 123.9068 | 20.90587211 | 1774 | 569.7077 | 20.90587211 | 1356 | 518.2093 | 20.90587211 | 1136 | 428.6704 | 20.90587211 | 1119 | 474.2042 | 20.90587211 | 1032 | 324.3516 | 20.90587211 | 951 | 222.54 | 20.91647 | 1163 | 376.4126 | 28.85626 | 2007 | 145.6459
| 25.92703 | 1008 | 114.1221 | 25.92703 | 2104 | 265.5656 | 25.92703 | 995 | 73.2156 | 25.92703 | 2141 | 178.4711 | 25.92703 | 2384 | 125.448 | 20.93213 | 1812 | 570.6653 | 20.93213 | 1340 | 517.4044 | 20.93213 | 1120 | 427.5623 | 20.93213 | 1136 | 475.3316 | 20.93213 | 1055 | 326.0086 | 20.93213 | 881 | 217.2006 | 20.94273 | 1062 | 369.7766 | 28.89565 | 1995 | 144.775
| 25.95329324 | 1014 | 114.5038 | 25.95329324 | 2039 | 263.54 | 25.95329324 | 961 | 70.71376 | 25.95329324 | 2152 | 178.9256 | 25.95329324 | 2372 | 125.0179 | 20.95839324 | 1833 | 571.1946 | 20.95839324 | 1326 | 516.7002 | 20.95839324 | 1078 | 424.6537 | 20.95839324 | 1121 | 474.3369 | 20.95839324 | 989 | 321.2536 | 20.95839324 | 888 | 217.7346 | 20.96899 | 1078 | 370.8279 | 28.93504 | 1957 | 142.0174
| 25.97955 | 1074 | 118.3206 | 25.97955 | 1961 | 261.1094 | 25.97955 | 998 | 73.43635 | 25.97955 | 2198 | 180.8264 | 25.97955 | 2428 | 127.0251 | 20.98465 | 1783 | 569.9345 | 20.98465 | 1342 | 517.505 | 20.98465 | 1075 | 424.446 | 20.98465 | 1133 | 475.1326 | 20.98465 | 1104 | 329.5389 | 20.98465 | 873 | 216.5904 | 20.99525 | 1113 | 373.1275 | 28.97443 | 2090 | 151.6691
| 26.00581437 | 1031 | 115.5852 | 26.00581437 | 2079 | 264.7865 | 26.00581437 | 962 | 70.78734 | 26.00581437 | 2204 | 181.0744 | 26.00581437 | 2402 | 126.0932 | 21.01091437 | 1858 | 571.8246 | 21.01091437 | 1348 | 517.8068 | 21.01091437 | 1091 | 425.554 | 21.01091437 | 1088 | 472.1485 | 21.01091437 | 1039 | 324.8559 | 21.01091437 | 914 | 219.7178 | 21.02151 | 1099 | 372.2076 | 29.01382 | 2090 | 151.6691
| 26.03207 | 1002 | 113.7405 | 26.03207 | 2129 | 266.3447 | 26.03207 | 968 | 71.22884 | 26.03207 | 2217 | 181.6116 | 26.03207 | 2575 | 132.2939 | 21.03717 | 1867 | 572.0514 | 21.03717 | 1263 | 513.5312 | 21.03717 | 1085 | 425.1385 | 21.03717 | 1070 | 470.9549 | 21.03717 | 1042 | 325.072 | 21.03717 | 872 | 216.5141 | 21.04777 | 1156 | 375.9527 | 29.05321 | 1952 | 141.6546
| 26.0583355 | 1055 | 117.112 | 26.0583355 | 2075 | 264.6619 | 26.0583355 | 945 | 69.53642 | 26.0583355 | 2215 | 181.5289 | 26.0583355 | 2442 | 127.5269 | 21.0634355 | 1807 | 570.5393 | 21.0634355 | 1354 | 518.1087 | 21.0634355 | 1151 | 429.7091 | 21.0634355 | 1081 | 471.6844 | 21.0634355 | 1033 | 324.4236 | 21.0634355 | 842 | 214.2258 | 21.07404 | 1110 | 372.9304 | 29.0926 | 2030 | 147.3149
| 26.0846 | 992 | 113.1043 | 26.0846 | 2081 | 264.8489 | 26.0846 | 983 | 72.3326 | 26.0846 | 2177 | 179.9587 | 26.0846 | 2476 | 128.7455 | 21.0897 | 1834 | 571.2198 | 21.0897 | 1364 | 518.6117 | 21.0897 | 1075 | 424.446 | 21.0897 | 1144 | 475.8621 | 21.0897 | 990 | 321.3256 | 21.0897 | 909 | 219.3364 | 21.1003 | 1081 | 371.025 | 29.13199 | 2001 | 145.2104
| 26.11085663 | 1018 | 114.7583 | 26.11085663 | 2105 | 265.5968 | 26.11085663 | 949 | 69.83076 | 26.11085663 | 2136 | 178.2645 | 26.11085663 | 2392 | 125.7348 | 21.11595663 | 1864 | 571.9758 | 21.11595663 | 1322 | 516.499 | 21.11595663 | 1135 | 428.6011 | 21.11595663 | 1110 | 473.6074 | 21.11595663 | 1029 | 324.1354 | 21.11595663 | 874 | 216.6667 | 21.12656 | 1066 | 370.0394 | 29.17138 | 2057 | 149.2743
| 26.13712 | 1076 | 118.4478 | 26.13712 | 2046 | 263.7582 | 26.13712 | 994 | 73.14202 | 26.13712 | 2154 | 179.0083 | 26.13712 | 2451 | 127.8495 | 21.14222 | 1766 | 569.506 | 21.14222 | 1278 | 514.2857 | 21.14222 | 1072 | 424.2382 | 21.14222 | 1078 | 471.4854 | 21.14222 | 1021 | 323.5591 | 21.14222 | 901 | 218.7262 | 21.15282 | 1174 | 377.1353 | 29.21078 | 2046 | 148.4761
| 26.16337776 | 1069 | 118.0025 | 26.16337776 | 2077 | 264.7242 | 26.16337776 | 986 | 72.55335 | 26.16337776 | 2136 | 178.2645 | 26.16337776 | 2406 | 126.2366 | 21.16847776 | 1844 | 571.4718 | 21.16847776 | 1304 | 515.5936 | 21.16847776 | 1121 | 427.6316 | 21.16847776 | 1093 | 472.4801 | 21.16847776 | 1017 | 323.2709 | 21.16847776 | 896 | 218.3448 | 21.17908 | 1087 | 371.4192 | 29.25017 | 2094 | 151.9594
| 26.18964 | 1013 | 114.4402 | 26.18964 | 2003 | 262.4182 | 26.18964 | 957 | 70.41943 | 26.18964 | 2144 | 178.595 | 26.18964 | 2456 | 128.0287 | 21.19474 | 1817 | 570.7913 | 21.19474 | 1315 | 516.1469 | 21.19474 | 1134 | 428.5319 | 21.19474 | 1120 | 474.2706 | 21.19474 | 1062 | 326.513 | 21.19474 | 847 | 214.6072 | 21.20534 | 1137 | 374.7043 | 29.28956 | 2021 | 146.6618
| 26.21589889 | 1076 | 118.4478 | 26.21589889 | 2070 | 264.5061 | 26.21589889 | 915 | 67.32892 | 26.21589889 | 2129 | 177.9752 | 26.21589889 | 2350 | 124.2294 | 21.22099889 | 1846 | 571.5222 | 21.22099889 | 1331 | 516.9517 | 21.22099889 | 1090 | 425.4848 | 21.22099889 | 1138 | 475.4642 | 21.22099889 | 1037 | 324.7118 | 21.22099889 | 879 | 217.0481 | 21.2316 | 1090 | 371.6163 | 29.32895 | 1986 | 144.1219
| 26.24216 | 1030 | 115.5216 | 26.24216 | 2004 | 262.4494 | 26.24216 | 937 | 68.94776 | 26.24216 | 2193 | 180.6198 | 26.24216 | 2377 | 125.1971 | 21.24726 | 1762 | 569.4052 | 21.24726 | 1298 | 515.2918 | 21.24726 | 1147 | 429.4321 | 21.24726 | 1083 | 471.817 | 21.24726 | 1050 | 325.6484 | 21.24726 | 884 | 217.4294 | 21.25786 | 1127 | 374.0473 | 29.36834 | 2104 | 152.6851
| 26.26842002 | 1049 | 116.7303 | 26.26842002 | 2098 | 265.3786 | 26.26842002 | 1009 | 74.24577 | 26.26842002 | 2137 | 178.3058 | 26.26842002 | 2350 | 124.2294 | 21.27352002 | 1800 | 570.3629 | 21.27352002 | 1319 | 516.3481 | 21.27352002 | 1199 | 433.0332 | 21.27352002 | 1145 | 475.9284 | 21.27352002 | 1015 | 323.1268 | 21.27352002 | 868 | 216.209 | 21.28412 | 1089 | 371.5506 | 29.40773 | 2156 | 156.4586
| 26.29468 | 1015 | 114.5674 | 26.29468 | 2182 | 267.9963 | 26.29468 | 940 | 69.16851 | 26.29468 | 2158 | 179.1736 | 26.29468 | 2398 | 125.9498 | 21.29978 | 1751 | 569.128 | 21.29978 | 1336 | 517.2032 | 21.29978 | 1125 | 427.9086 | 21.29978 | 1084 | 471.8833 | 21.29978 | 1037 | 324.7118 | 21.29978 | 892 | 218.0397 | 21.31038 | 1065 | 369.9737 | 29.44712 | 2075 | 150.5806
| 26.32094115 | 1084 | 118.9567 | 26.32094115 | 2085 | 264.9735 | 26.32094115 | 1001 | 73.6571 | 26.32094115 | 2071 | 175.5785 | 26.32094115 | 2425 | 126.9176 | 21.32604115 | 1814 | 570.7157 | 21.32604115 | 1379 | 519.3662 | 21.32604115 | 1098 | 426.0388 | 21.32604115 | 1090 | 472.2812 | 21.32604115 | 1031 | 324.2795 | 21.32604115 | 906 | 219.1076 | 21.33664 | 1077 | 370.7622 | 29.48651 | 2022 | 146.7344
| 26.3472 | 1078 | 118.5751 | 26.3472 | 2082 | 264.88 | 26.3472 | 985 | 72.47976 | 26.3472 | 2191 | 180.5372 | 26.3472 | 2524 | 130.4659 | 21.3523 | 1837 | 571.2954 | 21.3523 | 1329 | 516.8511 | 21.3523 | 1113 | 427.0776 | 21.3523 | 1105 | 473.2759 | 21.3523 | 1049 | 325.5764 | 21.3523 | 849 | 214.7597 | 21.3629 | 1130 | 374.2444 | 29.5259 | 2015 | 146.2264
| 26.37346228 | 1092 | 119.4656 | 26.37346228 | 2017 | 262.8545 | 26.37346228 | 993 | 73.06843 | 26.37346228 | 2103 | 176.9008 | 26.37346228 | 2475 | 128.7097 | 21.37856228 | 1812 | 570.6653 | 21.37856228 | 1388 | 519.8189 | 21.37856228 | 1102 | 426.3158 | 21.37856228 | 1126 | 474.6684 | 21.37856228 | 1075 | 327.4496 | 21.37856228 | 872 | 216.5141 | 21.38916 | 1142 | 375.0329 | 29.56529 | 2093 | 151.8868
| 26.39972 | 1038 | 116.0305 | 26.39972 | 2072 | 264.5684 | 26.39972 | 960 | 70.64018 | 26.39972 | 2148 | 178.7603 | 26.39972 | 2356 | 124.4444 | 21.40482 | 1896 | 572.7823 | 21.40482 | 1340 | 517.4044 | 21.40482 | 1123 | 427.7701 | 21.40482 | 1085 | 471.9496 | 21.40482 | 1064 | 326.6571 | 21.40482 | 890 | 217.8871 | 21.41542 | 1084 | 371.2221 | 29.60468 | 2126 | 154.2816
| 26.42598341 | 1017 | 114.6947 | 26.42598341 | 1982 | 261.7638 | 26.42598341 | 982 | 72.25901 | 26.42598341 | 2096 | 176.6116 | 26.42598341 | 2418 | 126.6667 | 21.43108341 | 1793 | 570.1865 | 21.43108341 | 1372 | 519.0141 | 21.43108341 | 1129 | 428.1856 | 21.43108341 | 1138 | 475.4642 | 21.43108341 | 1060 | 326.3689 | 21.43108341 | 944 | 222.0061 | 21.44168 | 1129 | 374.1787 | 29.64407 | 2116 | 153.5559
| 26.45224 | 1026 | 115.2672 | 26.45224 | 1943 | 260.5485 | 26.45224 | 1010 | 74.31935 | 26.45224 | 2195 | 180.7025 | 26.45224 | 2417 | 126.6308 | 21.45734 | 1781 | 569.8841 | 21.45734 | 1269 | 513.833 | 21.45734 | 1098 | 426.0388 | 21.45734 | 1153 | 476.4589 | 21.45734 | 1005 | 322.4063 | 21.45734 | 851 | 214.9123 | 21.46794 | 1113 | 373.1275 | 29.68347 | 2151 | 156.0958
| 26.47850454 | 1060 | 117.43 | 26.47850454 | 2029 | 263.2284 | 26.47850454 | 905 | 66.59308 | 26.47850454 | 2138 | 178.3471 | 26.47850454 | 2466 | 128.3871 | 21.48360454 | 1851 | 571.6482 | 21.48360454 | 1331 | 516.9517 | 21.48360454 | 1064 | 423.6842 | 21.48360454 | 1144 | 475.8621 | 21.48360454 | 1032 | 324.3516 | 21.48360454 | 949 | 222.3875 | 21.4942 | 1176 | 377.2668 | 29.72286 | 2148 | 155.8781
| 26.50477 | 1081 | 118.7659 | 26.50477 | 2062 | 264.2568 | 26.50477 | 974 | 71.67035 | 26.50477 | 2199 | 180.8678 | 26.50477 | 2455 | 127.9928 | 21.50987 | 1745 | 568.9768 | 21.50987 | 1352 | 518.008 | 21.50987 | 1092 | 425.6233 | 21.50987 | 1133 | 475.1326 | 21.50987 | 1040 | 324.928 | 21.50987 | 864 | 215.9039 | 21.52047 | 1121 | 373.6531 | 29.76225 | 2133 | 154.7896
| 26.53103 | 1053 | 116.9847 | 26.53103 | 2080 | 264.8177 | 26.53103 | 971 | 71.4496 | 26.53103 | 2050 | 174.7107 | 26.53103 | 2437 | 127.3477 | 21.53612567 | 1876 | 572.2782 | 21.53612567 | 1358 | 518.3099 | 21.53612567 | 1101 | 426.2465 | 21.53612567 | 1157 | 476.7241 | 21.53612567 | 1019 | 323.415 | 21.53612567 | 856 | 215.2937 | 21.54673 | 1148 | 375.4271 | 29.80164 | 2127 | 154.3541
| 26.55729 | 1007 | 114.0585 | 26.55729 | 1991 | 262.0443 | 26.55729 | 974 | 71.67035 | 26.55729 | 2170 | 179.6694 | 26.55729 | 2434 | 127.2401 | 21.56239 | 1812 | 570.6653 | 21.56239 | 1365 | 518.662 | 21.56239 | 1121 | 427.6316 | 21.56239 | 1145 | 475.9284 | 21.56239 | 1087 | 328.3141 | 21.56239 | 898 | 218.4973 | 21.57299 | 1169 | 376.8068 | 29.84103 | 2169 | 157.402
| 26.58355 | 1072 | 118.1934 | 26.58355 | 2127 | 266.2823 | 26.58355 | 939 | 69.09492 | 26.58355 | 2124 | 177.7686 | 26.58355 | 2417 | 126.6308 | 21.5886468 | 1836 | 571.2702 | 21.5886468 | 1357 | 518.2596 | 21.5886468 | 1164 | 430.6094 | 21.5886468 | 1160 | 476.9231 | 21.5886468 | 1110 | 329.9712 | 21.5886468 | 903 | 218.8787 | 21.59925 | 1108 | 372.7989 | 29.88042 | 2010 | 145.8636
| 26.60981 | 1032 | 115.6489 | 26.60981 | 2045 | 263.727 | 26.60981 | 911 | 67.03458 | 26.60981 | 2149 | 178.8017 | 26.60981 | 2320 | 123.1541 | 21.61491 | 1901 | 572.9083 | 21.61491 | 1367 | 518.7626 | 21.61491 | 1177 | 431.5097 | 21.61491 | 1151 | 476.3263 | 21.61491 | 1006 | 322.4784 | 21.61491 | 848 | 214.6834 | 21.62551 | 1125 | 373.9159 | 29.91981 | 2103 | 152.6125
| 26.63607 | 1019 | 114.8219 | 26.63607 | 2043 | 263.6647 | 26.63607 | 978 | 71.96468 | 26.63607 | 2109 | 177.1488 | 26.63607 | 2421 | 126.7742 | 21.64116793 | 1779 | 569.8337 | 21.64116793 | 1250 | 512.8773 | 21.64116793 | 1100 | 426.1773 | 21.64116793 | 1170 | 477.5862 | 21.64116793 | 1069 | 327.0173 | 21.64116793 | 916 | 219.8703 | 21.65177 | 1112 | 373.0618 | 29.9592 | 2143 | 155.5152
| 26.66233 | 1031 | 115.5852 | 26.66233 | 2055 | 264.0386 | 26.66233 | 990 | 72.84768 | 26.66233 | 2144 | 178.595 | 26.66233 | 2367 | 124.8387 | 21.66743 | 1807 | 570.5393 | 21.66743 | 1343 | 517.5553 | 21.66743 | 1087 | 425.277 | 21.66743 | 1153 | 476.4589 | 21.66743 | 1001 | 322.1182 | 21.66743 | 859 | 215.5225 | 21.67803 | 1083 | 371.1564 | 29.99859 | 2224 | 161.3933
| 26.68859 | 1031 | 115.5852 | 26.68859 | 1996 | 262.2001 | 26.68859 | 984 | 72.40618 | 26.68859 | 2090 | 176.3636 | 26.68859 | 2443 | 127.5627 | 21.69368906 | 1817 | 570.7913 | 21.69368906 | 1249 | 512.827 | 21.69368906 | 1114 | 427.1468 | 21.69368906 | 1144 | 475.8621 | 21.69368906 | 1066 | 326.8012 | 21.69368906 | 909 | 219.3364 | 21.70429 | 1107 | 372.7332 | 30.03798 | 2133 | 154.7896
| 26.71485 | 1049 | 116.7303 | 26.71485 | 2046 | 263.7582 | 26.71485 | 917 | 67.47609 | 26.71485 | 2144 | 178.595 | 26.71485 | 2419 | 126.7025 | 21.71995 | 1899 | 572.8579 | 21.71995 | 1313 | 516.0463 | 21.71995 | 1113 | 427.0776 | 21.71995 | 1137 | 475.3979 | 21.71995 | 1117 | 330.4755 | 21.71995 | 902 | 218.8024 | 21.73055 | 1113 | 373.1275 | 30.07737 | 2238 | 162.4093
| 26.74111 | 1064 | 117.6845 | 26.74111 | 2068 | 264.4438 | 26.74111 | 909 | 66.88742 | 26.74111 | 2111 | 177.2314 | 26.74111 | 2431 | 127.1326 | 21.74621019 | 1901 | 572.9083 | 21.74621019 | 1332 | 517.002 | 21.74621019 | 1190 | 432.41 | 21.74621019 | 1151 | 476.3263 | 21.74621019 | 1055 | 326.0086 | 21.74621019 | 909 | 219.3364 | 21.75681 | 1149 | 375.4928 | 30.11676 | 2318 | 168.2148
| 26.76737 | 1076 | 118.4478 | 26.76737 | 2104 | 265.5656 | 26.76737 | 936 | 68.87417 | 26.76737 | 2074 | 175.7025 | 26.76737 | 2382 | 125.3763 | 21.77247 | 1882 | 572.4294 | 21.77247 | 1439 | 522.3843 | 21.77247 | 1133 | 428.4626 | 21.77247 | 1112 | 473.7401 | 21.77247 | 1034 | 324.4957 | 21.77247 | 874 | 216.6667 | 21.78307 | 1132 | 374.3758 | 30.15616 | 2483 | 180.1887
| 26.79363 | 1022 | 115.0127 | 26.79363 | 2069 | 264.4749 | 26.79363 | 904 | 66.5195 | 26.79363 | 2119 | 177.562 | 26.79363 | 2421 | 126.7742 | 21.79873132 | 1923 | 573.4627 | 21.79873132 | 1363 | 518.5614 | 21.79873132 | 1148 | 429.5014 | 21.79873132 | 1156 | 476.6578 | 21.79873132 | 1024 | 323.7752 | 21.79873132 | 908 | 219.2601 | 21.80933 | 1228 | 380.6833 | 30.19555 | 2764 | 200.5806
| 26.81989 | 987 | 112.7863 | 26.81989 | 1982 | 261.7638 | 26.81989 | 888 | 65.34216 | 26.81989 | 2011 | 173.0992 | 26.81989 | 2373 | 125.0538 | 21.82499 | 1951 | 574.1683 | 21.82499 | 1359 | 518.3602 | 21.82499 | 1147 | 429.4321 | 21.82499 | 1145 | 475.9284 | 21.82499 | 1020 | 323.487 | 21.82499 | 916 | 219.8703 | 21.83559 | 1126 | 373.9816 | 30.23494 | 2862 | 207.6923
| 26.84615 | 1041 | 116.2214 | 26.84615 | 2036 | 263.4466 | 26.84615 | 990 | 72.84768 | 26.84615 | 2134 | 178.1818 | 26.84615 | 2442 | 127.5269 | 21.85125245 | 1996 | 575.3024 | 21.85125245 | 1419 | 521.3783 | 21.85125245 | 1113 | 427.0776 | 21.85125245 | 1124 | 474.5358 | 21.85125245 | 1029 | 324.1354 | 21.85125245 | 905 | 219.0313 | 21.86185 | 1213 | 379.6978 | 30.27433 | 2878 | 208.8534
| 26.87241 | 997 | 113.4224 | 26.87241 | 2003 | 262.4182 | 26.87241 | 980 | 72.11185 | 26.87241 | 2142 | 178.5124 | 26.87241 | 2365 | 124.767 | 21.87751 | 2016 | 575.8065 | 21.87751 | 1382 | 519.5171 | 21.87751 | 1108 | 426.7313 | 21.87751 | 1138 | 475.4642 | 21.87751 | 1122 | 330.8357 | 21.87751 | 875 | 216.7429 | 21.88811 | 1117 | 373.3903 | 30.31372 | 2648 | 192.1626
| 26.89867 | 1108 | 120.4835 | 26.89867 | 2004 | 262.4494 | 26.89867 | 1011 | 74.39294 | 26.89867 | 2067 | 175.4132 | 26.89867 | 2388 | 125.5914 | 21.90377358 | 1988 | 575.1008 | 21.90377358 | 1440 | 522.4346 | 21.90377358 | 1149 | 429.5706 | 21.90377358 | 1166 | 477.321 | 21.90377358 | 1041 | 325 | 21.90377358 | 931 | 221.0145 | 21.91437 | 1142 | 375.0329 | 30.35311 | 2524 | 183.164
| 26.92493 | 1042 | 116.285 | 26.92493 | 2094 | 265.254 | 26.92493 | 980 | 72.11185 | 26.92493 | 2134 | 178.1818 | 26.92493 | 2395 | 125.8423 | 21.93003 | 1979 | 574.874 | 21.93003 | 1347 | 517.7565 | 21.93003 | 1203 | 433.3102 | 21.93003 | 1194 | 479.1777 | 21.93003 | 1091 | 328.6023 | 21.93003 | 941 | 221.7773 | 21.94063 | 1177 | 377.3325 | 30.3925 | 2374 | 172.2787
| 26.95119 | 1027 | 115.3308 | 26.95119 | 1978 | 261.6391 | 26.95119 | 1015 | 74.68727 | 26.95119 | 2104 | 176.9421 | 26.95119 | 2332 | 123.5842 | 21.95629471 | 1940 | 573.8911 | 21.95629471 | 1347 | 517.7565 | 21.95629471 | 1125 | 427.9086 | 21.95629471 | 1147 | 476.061 | 21.95629471 | 1045 | 325.2882 | 21.95629471 | 902 | 218.8024 | 21.96689 | 1103 | 372.4704 | 30.43189 | 2290 | 166.1829
| 26.97746 | 1049 | 116.7303 | 26.97746 | 1994 | 262.1377 | 26.97746 | 947 | 69.68359 | 26.97746 | 2079 | 175.9091 | 26.97746 | 2375 | 125.1254 | 21.98256 | 1816 | 570.7661 | 21.98256 | 1376 | 519.2153 | 21.98256 | 1190 | 432.41 | 21.98256 | 1148 | 476.1273 | 21.98256 | 1020 | 323.487 | 21.98256 | 944 | 222.0061 | 21.99316 | 1129 | 374.1787 | 30.47128 | 2108 | 152.9753
| 27.00372 | 1106 | 120.3562 | 27.00372 | 1929 | 260.1122 | 27.00372 | 908 | 66.81383 | 27.00372 | 2073 | 175.6612 | 27.00372 | 2411 | 126.4158 | 22.00881584 | 1921 | 573.4123 | 22.00881584 | 1375 | 519.165 | 22.00881584 | 1112 | 427.0083 | 22.00881584 | 1120 | 474.2706 | 22.00881584 | 1060 | 326.3689 | 22.00881584 | 876 | 216.8192 | 22.01942 | 1122 | 373.7188 | 30.51067 | 2090 | 151.6691
| 27.02998 | 1057 | 117.2392 | 27.02998 | 2125 | 266.22 | 27.02998 | 971 | 71.4496 | 27.02998 | 2168 | 179.5868 | 27.02998 | 2361 | 124.6237 | 22.03508 | 1934 | 573.7399 | 22.03508 | 1342 | 517.505 | 22.03508 | 1129 | 428.1856 | 22.03508 | 1178 | 478.1167 | 22.03508 | 1055 | 326.0086 | 22.03508 | 919 | 220.0992 | 22.04568 | 1170 | 376.8725 | 30.55006 | 2107 | 152.9028
| 27.05624 | 1063 | 117.6209 | 27.05624 | 1969 | 261.3587 | 27.05624 | 981 | 72.18543 | 27.05624 | 2057 | 175 | 27.05624 | 2381 | 125.3405 | 22.06133697 | 1894 | 572.7319 | 22.06133697 | 1457 | 523.2897 | 22.06133697 | 1151 | 429.7091 | 22.06133697 | 1167 | 477.3873 | 22.06133697 | 1055 | 326.0086 | 22.06133697 | 966 | 223.6842 | 22.07194 | 1180 | 377.5296 | 30.58945 | 2100 | 152.3948
| 27.0825 | 1041 | 116.2214 | 27.0825 | 2050 | 263.8828 | 27.0825 | 913 | 67.18175 | 27.0825 | 2082 | 176.0331 | 27.0825 | 2336 | 123.7276 | 22.0876 | 1850 | 571.623 | 22.0876 | 1324 | 516.5996 | 22.0876 | 1155 | 429.9861 | 22.0876 | 1128 | 474.8011 | 22.0876 | 1072 | 327.2334 | 22.0876 | 856 | 215.2937 | 22.0982 | 1127 | 374.0473 | 30.62885 | 2164 | 157.0392
| 27.10876 | 1066 | 117.8117 | 27.10876 | 1985 | 261.8573 | 27.10876 | 917 | 67.47609 | 27.10876 | 2110 | 177.1901 | 27.10876 | 2351 | 124.2652 | 22.1138581 | 1842 | 571.4214 | 22.1138581 | 1263 | 513.5312 | 22.1138581 | 1077 | 424.5845 | 22.1138581 | 1164 | 477.1883 | 22.1138581 | 1105 | 329.611 | 22.1138581 | 875 | 216.7429 | 22.12446 | 1143 | 375.0986 | 30.66824 | 2070 | 150.2177
| 27.13502 | 1066 | 117.8117 | 27.13502 | 2180 | 267.9339 | 27.13502 | 952 | 70.05151 | 27.13502 | 2086 | 176.1983 | 27.13502 | 2311 | 122.8315 | 22.14012 | 1832 | 571.1694 | 22.14012 | 1257 | 513.2294 | 22.14012 | 1083 | 425 | 22.14012 | 1124 | 474.5358 | 22.14012 | 1157 | 333.3573 | 22.14012 | 857 | 215.3699 | 22.15072 | 1145 | 375.23 | 30.70763 | 2067 | 150
| 27.16128 | 1062 | 117.5573 | 27.16128 | 1952 | 260.8289 | 27.16128 | 899 | 66.15158 | 27.16128 | 2073 | 175.6612 | 27.16128 | 2354 | 124.3728 | 22.16637923 | 1844 | 571.4718 | 22.16637923 | 1326 | 516.7002 | 22.16637923 | 1186 | 432.133 | 22.16637923 | 1086 | 472.0159 | 22.16637923 | 1082 | 327.9539 | 22.16637923 | 868 | 216.209 | 22.17698 | 1176 | 377.2668 | 30.74702 | 2122 | 153.9913
| 27.18754 | 1013 | 114.4402 | 27.18754 | 2086 | 265.0047 | 27.18754 | 958 | 70.49301 | 27.18754 | 2128 | 177.9339 | 27.18754 | 2414 | 126.5233 | 22.19264 | 1868 | 572.0766 | 22.19264 | 1326 | 516.7002 | 22.19264 | 1145 | 429.2936 | 22.19264 | 1125 | 474.6021 | 22.19264 | 1048 | 325.5043 | 22.19264 | 926 | 220.6331 | 22.20324 | 1106 | 372.6675 | 30.78641 | 2156 | 156.4586
| 27.2138 | 1069 | 118.0025 | 27.2138 | 1980 | 261.7015 | 27.2138 | 968 | 71.22884 | 27.2138 | 2018 | 173.3884 | 27.2138 | 2377 | 125.1971 | 22.21890036 | 1955 | 574.2692 | 22.21890036 | 1302 | 515.493 | 22.21890036 | 1132 | 428.3934 | 22.21890036 | 1128 | 474.8011 | 22.21890036 | 1047 | 325.4323 | 22.21890036 | 876 | 216.8192 | 22.2295 | 1121 | 373.6531 | 30.8258 | 2172 | 157.6197
| 27.24006 | 1092 | 119.4656 | 27.24006 | 2031 | 263.2907 | 27.24006 | 965 | 71.00809 | 27.24006 | 2138 | 178.3471 | 27.24006 | 2388 | 125.5914 | 22.24516 | 1812 | 570.6653 | 22.24516 | 1330 | 516.9014 | 22.24516 | 1129 | 428.1856 | 22.24516 | 1112 | 473.7401 | 22.24516 | 1105 | 329.611 | 22.24516 | 882 | 217.2769 | 22.25576 | 1075 | 370.6307 | 30.86519 | 2115 | 153.4833
| 27.26632 | 1084 | 118.9567 | 27.26632 | 1991 | 262.0443 | 27.26632 | 960 | 70.64018 | 27.26632 | 2055 | 174.9174 | 27.26632 | 2454 | 127.957 | 22.27142149 | 1889 | 572.6058 | 22.27142149 | 1325 | 516.6499 | 22.27142149 | 1133 | 428.4626 | 22.27142149 | 1150 | 476.2599 | 22.27142149 | 1072 | 327.2334 | 22.27142149 | 913 | 219.6415 | 22.28202 | 1124 | 373.8502 | 30.90458 | 2062 | 149.6372
| 27.29258 | 1043 | 116.3486 | 27.29258 | 2035 | 263.4154 | 27.29258 | 935 | 68.80059 | 27.29258 | 2075 | 175.7438 | 27.29258 | 2355 | 124.4086 | 22.29768 | 1802 | 570.4133 | 22.29768 | 1287 | 514.7384 | 22.29768 | 1095 | 425.831 | 22.29768 | 1125 | 474.6021 | 22.29768 | 1083 | 328.0259 | 22.29768 | 876 | 216.8192 | 22.30828 | 1122 | 373.7188 | 30.94397 | 2078 | 150.7983
| 27.31884 | 1056 | 117.1756 | 27.31884 | 2083 | 264.9112 | 27.31884 | 928 | 68.2855 | 27.31884 | 2038 | 174.2149 | 27.31884 | 2477 | 128.7814 | 22.32394262 | 1881 | 572.4042 | 22.32394262 | 1346 | 517.7062 | 22.32394262 | 1090 | 425.4848 | 22.32394262 | 1120 | 474.2706 | 22.32394262 | 1085 | 328.17 | 22.32394262 | 881 | 217.2006 | 22.33454 | 1160 | 376.2155 | 30.98336 | 2171 | 157.5472
| 27.3451 | 960 | 111.0687 | 27.3451 | 2079 | 264.7865 | 27.3451 | 930 | 68.43267 | 27.3451 | 2096 | 176.6116 | 27.3451 | 2392 | 125.7348 | 22.3502 | 1894 | 572.7319 | 22.3502 | 1341 | 517.4547 | 22.3502 | 1159 | 430.2632 | 22.3502 | 1186 | 478.6472 | 22.3502 | 1048 | 325.5043 | 22.3502 | 936 | 221.3959 | 22.3608 | 1211 | 379.5664 | 31.02275 | 2116 | 153.5559
| 27.37136 | 1031 | 115.5852 | 27.37136 | 1990 | 262.0131 | 27.37136 | 911 | 67.03458 | 27.37136 | 2035 | 174.0909 | 27.37136 | 2309 | 122.7599 | 22.37646375 | 1855 | 571.749 | 22.37646375 | 1276 | 514.1851 | 22.37646375 | 1095 | 425.831 | 22.37646375 | 1118 | 474.1379 | 22.37646375 | 1048 | 325.5043 | 22.37646375 | 905 | 219.0313 | 22.38706 | 1110 | 372.9304 | 31.06215 | 2106 | 152.8302
| 27.39762 | 1035 | 115.8397 | 27.39762 | 2044 | 263.6959 | 27.39762 | 942 | 69.31567 | 27.39762 | 2087 | 176.2397 | 27.39762 | 2340 | 123.871 | 22.40272 | 1871 | 572.1522 | 22.40272 | 1380 | 519.4165 | 22.40272 | 1127 | 428.0471 | 22.40272 | 1160 | 476.9231 | 22.40272 | 1113 | 330.1873 | 22.40272 | 956 | 222.9214 | 22.41332 | 1067 | 370.1051 | 31.10154 | 2123 | 154.0639
| 27.42388 | 1063 | 117.6209 | 27.42388 | 2129 | 266.3447 | 27.42388 | 993 | 73.06843 | 27.42388 | 2164 | 179.4215 | 27.42388 | 2495 | 129.4265 | 22.42898488 | 1860 | 571.875 | 22.42898488 | 1322 | 516.499 | 22.42898488 | 1226 | 434.903 | 22.42898488 | 1140 | 475.5968 | 22.42898488 | 1053 | 325.8646 | 22.42898488 | 924 | 220.4805 | 22.43958 | 1143 | 375.0986 | 31.14093 | 2078 | 150.7983
| 27.45015 | 1000 | 113.6132 | 27.45015 | 1997 | 262.2312 | 27.45015 | 962 | 70.78734 | 27.45015 | 2121 | 177.6446 | 27.45015 | 2450 | 127.8136 | 22.45525 | 1879 | 572.3538 | 22.45525 | 1350 | 517.9074 | 22.45525 | 1159 | 430.2632 | 22.45525 | 1184 | 478.5146 | 22.45525 | 1032 | 324.3516 | 22.45525 | 913 | 219.6415 | 22.46585 | 1099 | 372.2076 | 31.18032 | 2151 | 156.0958
| 27.47641 | 1056 | 117.1756 | 27.47641 | 1946 | 260.6419 | 27.47641 | 929 | 68.35909 | 27.47641 | 2067 | 175.4132 | 27.47641 | 2299 | 122.4014 | 22.48150601 | 1864 | 571.9758 | 22.48150601 | 1362 | 518.5111 | 22.48150601 | 1168 | 430.8864 | 22.48150601 | 1171 | 477.6525 | 22.48150601 | 1072 | 327.2334 | 22.48150601 | 934 | 221.2433 | 22.49211 | 1184 | 377.7924 | 31.21971 | 2191 | 158.9985
| 27.50267 | 1065 | 117.7481 | 27.50267 | 2064 | 264.3191 | 27.50267 | 956 | 70.34584 | 27.50267 | 2107 | 177.0661 | 27.50267 | 2404 | 126.1649 | 22.50777 | 1907 | 573.0595 | 22.50777 | 1312 | 515.996 | 22.50777 | 1103 | 426.385 | 22.50777 | 1105 | 473.2759 | 22.50777 | 1064 | 326.6571 | 22.50777 | 927 | 220.7094 | 22.51837 | 1113 | 373.1275 | 31.2591 | 2300 | 166.9086
| 27.52893 | 1047 | 116.6031 | 27.52893 | 1997 | 262.2312 | 27.52893 | 896 | 65.93083 | 27.52893 | 2165 | 179.4628 | 27.52893 | 2373 | 125.0538 | 22.53402714 | 1815 | 570.7409 | 22.53402714 | 1396 | 520.2213 | 22.53402714 | 1177 | 431.5097 | 22.53402714 | 1148 | 476.1273 | 22.53402714 | 1027 | 323.9914 | 22.53402714 | 844 | 214.3783 | 22.54463 | 1069 | 370.2365 | 31.29849 | 2287 | 165.9652
| 27.55519 | 1081 | 118.7659 | 27.55519 | 2016 | 262.8233 | 27.55519 | 893 | 65.71008 | 27.55519 | 2161 | 179.2975 | 27.55519 | 2375 | 125.1254 | 22.56029 | 1951 | 574.1683 | 22.56029 | 1340 | 517.4044 | 22.56029 | 1124 | 427.8393 | 22.56029 | 1125 | 474.6021 | 22.56029 | 1035 | 324.5677 | 22.56029 | 915 | 219.7941 | 22.57089 | 1142 | 375.0329 | 31.33788 | 2238 | 162.4093
| 27.58145 | 1047 | 116.6031 | 27.58145 | 2037 | 263.4777 | 27.58145 | 979 | 72.03826 | 27.58145 | 2083 | 176.0744 | 27.58145 | 2260 | 121.0036 | 22.58654827 | 1814 | 570.7157 | 22.58654827 | 1320 | 516.3984 | 22.58654827 | 1101 | 426.2465 | 22.58654827 | 1174 | 477.8515 | 22.58654827 | 1064 | 326.6571 | 22.58654827 | 928 | 220.7857 | 22.59715 | 1143 | 375.0986 | 31.37727 | 2163 | 156.9666
| 27.60771 | 1048 | 116.6667 | 27.60771 | 2010 | 262.6363 | 27.60771 | 904 | 66.5195 | 27.60771 | 2081 | 175.9917 | 27.60771 | 2473 | 128.638 | 22.61281 | 1820 | 570.8669 | 22.61281 | 1387 | 519.7686 | 22.61281 | 1135 | 428.6011 | 22.61281 | 1154 | 476.5252 | 22.61281 | 1066 | 326.8012 | 22.61281 | 903 | 218.8787 | 22.62341 | 1187 | 377.9895 | 31.41666 | 2014 | 146.1538
| 27.63397 | 983 | 112.5318 | 27.63397 | 1923 | 259.9252 | 27.63397 | 910 | 66.961 | 27.63397 | 2116 | 177.438 | 27.63397 | 2355 | 124.4086 | 22.6390694 | 1824 | 570.9677 | 22.6390694 | 1280 | 514.3863 | 22.6390694 | 1197 | 432.8947 | 22.6390694 | 1101 | 473.0106 | 22.6390694 | 1105 | 329.611 | 22.6390694 | 952 | 222.6163 | 22.64967 | 1163 | 376.4126 | 31.45605 | 2113 | 153.3382
| 27.66023 | 1071 | 118.1298 | 27.66023 | 2010 | 262.6363 | 27.66023 | 907 | 66.74025 | 27.66023 | 2125 | 177.8099 | 27.66023 | 2385 | 125.4839 | 22.66533 | 1887 | 572.5554 | 22.66533 | 1318 | 516.2978 | 22.66533 | 1149 | 429.5706 | 22.66533 | 1138 | 475.4642 | 22.66533 | 1062 | 326.513 | 22.66533 | 911 | 219.4889 | 22.67593 | 1181 | 377.5953 | 31.49544437 | 2130 | 154.5718
| 27.68649 | 1035 | 115.8397 | 27.68649 | 2043 | 263.6647 | 27.68649 | 906 | 66.66667 | 27.68649 | 2125 | 177.8099 | 27.68649 | 2422 | 126.81 | 22.69159053 | 1968 | 574.5968 | 22.69159053 | 1355 | 518.159 | 22.69159053 | 1113 | 427.0776 | 22.69159053 | 1106 | 473.3422 | 22.69159053 | 1091 | 328.6023 | 22.69159053 | 868 | 216.209 | 22.70219 | 1115 | 373.2589 | 31.53484 | 2060 | 149.492
| 27.71275 | 1080 | 118.7023 | 27.71275 | 1986 | 261.8884 | 27.71275 | 940 | 69.16851 | 27.71275 | 2009 | 173.0165 | 27.71275 | 2342 | 123.9427 | 22.71785 | 1900 | 572.8831 | 22.71785 | 1342 | 517.505 | 22.71785 | 1094 | 425.7618 | 22.71785 | 1105 | 473.2759 | 22.71785 | 1031 | 324.2795 | 22.71785 | 957 | 222.9977 | 22.72845 | 1137 | 374.7043 | 31.57423 | 2111 | 153.193
| 27.73901 | 1011 | 114.313 | 27.73901 | 2052 | 263.9452 | 27.73901 | 901 | 66.29875 | 27.73901 | 1989 | 172.1901 | 27.73901 | 2407 | 126.2724 | 22.74411166 | 1826 | 571.0181 | 22.74411166 | 1355 | 518.159 | 22.74411166 | 1161 | 430.4017 | 22.74411166 | 1121 | 474.3369 | 22.74411166 | 1059 | 326.2968 | 22.74411166 | 973 | 224.2182 | 22.75471 | 1145 | 375.23 | 31.61361691 | 2032 | 147.4601
| 27.76527 | 1072 | 118.1934 | 27.76527 | 2039 | 263.54 | 27.76527 | 968 | 71.22884 | 27.76527 | 2063 | 175.2479 | 27.76527 | 2375 | 125.1254 | 22.77037 | 1873 | 572.2026 | 22.77037 | 1311 | 515.9457 | 22.77037 | 1100 | 426.1773 | 22.77037 | 1140 | 475.5968 | 22.77037 | 1062 | 326.513 | 22.77037 | 946 | 222.1587 | 22.78097 | 1222 | 380.2891 | 31.65301 | 2017 | 146.3716
| 27.79153 | 1025 | 115.2036 | 27.79153 | 2022 | 263.0103 | 27.79153 | 934 | 68.72701 | 27.79153 | 2031 | 173.9256 | 27.79153 | 2338 | 123.7993 | 22.79663279 | 1965 | 574.5212 | 22.79663279 | 1296 | 515.1911 | 22.79663279 | 1150 | 429.6399 | 22.79663279 | 1101 | 473.0106 | 22.79663279 | 1102 | 329.3948 | 22.79663279 | 927 | 220.7094 | 22.80723 | 1151 | 375.6242 | 31.6924 | 2002 | 145.283
| 27.81779 | 1049 | 116.7303 | 27.81779 | 2014 | 262.761 | 27.81779 | 958 | 70.49301 | 27.81779 | 1996 | 172.4793 | 27.81779 | 2360 | 124.5878 | 22.82289 | 1817 | 570.7913 | 22.82289 | 1344 | 517.6056 | 22.82289 | 1199 | 433.0332 | 22.82289 | 1152 | 476.3926 | 22.82289 | 1019 | 323.415 | 22.82289 | 910 | 219.4127 | 22.83349 | 1142 | 375.0329 | 31.73178945 | 2026 | 147.0247
| 27.84405 | 1030 | 115.5216 | 27.84405 | 2101 | 265.4721 | 27.84405 | 922 | 67.844 | 27.84405 | 1981 | 171.8595 | 27.84405 | 2339 | 123.8351 | 22.84915392 | 1810 | 570.6149 | 22.84915392 | 1402 | 520.5231 | 22.84915392 | 1116 | 427.2853 | 22.84915392 | 1110 | 473.6074 | 22.84915392 | 1069 | 327.0173 | 22.84915392 | 898 | 218.4973 | 22.85975 | 1185 | 377.8581 | 31.77118 | 1968 | 142.8157
| 27.87031 | 1063 | 117.6209 | 27.87031 | 2029 | 263.2284 | 27.87031 | 1006 | 74.02502 | 27.87031 | 1940 | 170.1653 | 27.87031 | 2391 | 125.6989 | 22.87541 | 1966 | 574.5464 | 22.87541 | 1373 | 519.0644 | 22.87541 | 1210 | 433.795 | 22.87541 | 1114 | 473.8727 | 22.87541 | 1011 | 322.8386 | 22.87541 | 954 | 222.7689 | 22.88601 | 1111 | 372.9961 | 31.81057 | 2028 | 147.1698
| 27.89658 | 1027 | 115.3308 | 27.89658 | 2173 | 267.7158 | 27.89658 | 914 | 67.25533 | 27.89658 | 2054 | 174.876 | 27.89658 | 2452 | 127.8853 | 22.90168 | 1910 | 573.1351 | 22.90168 | 1302 | 515.493 | 22.90168 | 1190 | 432.41 | 22.90168 | 1093 | 472.4801 | 22.90168 | 1056 | 326.0807 | 22.90168 | 896 | 218.3448 | 22.91228 | 1110 | 372.9304 | 31.84996199 | 1960 | 142.2351
| 27.92284 | 1030 | 115.5216 | 27.92284 | 2145 | 266.8433 | 27.92284 | 968 | 71.22884 | 27.92284 | 2117 | 177.4793 | 27.92284 | 2366 | 124.8029 | 22.92794 | 1919 | 573.3619 | 22.92794 | 1422 | 521.5292 | 22.92794 | 1184 | 431.9945 | 22.92794 | 1149 | 476.1936 | 22.92794 | 1025 | 323.8473 | 22.92794 | 904 | 218.955 | 22.93854 | 1243 | 381.6689 | 31.88935 | 1990 | 144.4122
| 27.9491 | 1016 | 114.631 | 27.9491 | 2053 | 263.9763 | 27.9491 | 941 | 69.24209 | 27.9491 | 1969 | 171.3636 | 27.9491 | 2327 | 123.405 | 22.9542 | 1850 | 571.623 | 22.9542 | 1394 | 520.1207 | 22.9542 | 1168 | 430.8864 | 22.9542 | 1167 | 477.3873 | 22.9542 | 1088 | 328.3862 | 22.9542 | 907 | 219.1838 | 22.9648 | 1200 | 378.8436 | 31.92874 | 2021 | 146.6618
| 27.97536 | 995 | 113.2952 | 27.97536 | 2001 | 262.3559 | 27.97536 | 972 | 71.52318 | 27.97536 | 2100 | 176.7769 | 27.97536 | 2328 | 123.4409 | 22.98046 | 1959 | 574.37 | 22.98046 | 1316 | 516.1972 | 22.98046 | 1137 | 428.7396 | 22.98046 | 1171 | 477.6525 | 22.98046 | 1077 | 327.5937 | 22.98046 | 968 | 223.8368 | 22.99106 | 1116 | 373.3246 | 31.96813453 | 2012 | 146.0087
| 28.00162 | 1059 | 117.3664 | 28.00162 | 2198 | 268.4949 | 28.00162 | 936 | 68.87417 | 28.00162 | 2006 | 172.8926 | 28.00162 | 2391 | 125.6989 | 23.00672 | 1916 | 573.2863 | 23.00672 | 1344 | 517.6056 | 23.00672 | 1188 | 432.2715 | 23.00672 | 1175 | 477.9178 | 23.00672 | 1062 | 326.513 | 23.00672 | 902 | 218.8024 | 23.01732 | 1122 | 373.7188 | 32.00753 | 2039 | 147.9681
| 28.02788 | 1057 | 117.2392 | 28.02788 | 1987 | 261.9196 | 28.02788 | 975 | 71.74393 | 28.02788 | 2117 | 177.4793 | 28.02788 | 2331 | 123.5484 | 23.03298 | 2023 | 575.9829 | 23.03298 | 1459 | 523.3903 | 23.03298 | 1182 | 431.856 | 23.03298 | 1180 | 478.2493 | 23.03298 | 1080 | 327.8098 | 23.03298 | 938 | 221.5484 | 23.04358 | 1236 | 381.2089 | 32.04692 | 1968 | 142.8157
| 28.05414 | 1106 | 120.3562 | 28.05414 | 2009 | 262.6052 | 28.05414 | 931 | 68.50625 | 28.05414 | 2000 | 172.6446 | 28.05414 | 2365 | 124.767 | 23.05924 | 2082 | 577.4698 | 23.05924 | 1375 | 519.165 | 23.05924 | 1162 | 430.4709 | 23.05924 | 1141 | 475.6631 | 23.05924 | 1038 | 324.7839 | 23.05924 | 890 | 217.8871 | 23.06984 | 1146 | 375.2957 | 32.08630707 | 2016 | 146.299
| 28.0804 | 1040 | 116.1578 | 28.0804 | 2006 | 262.5117 | 28.0804 | 887 | 65.26858 | 28.0804 | 2061 | 175.1653 | 28.0804 | 2431 | 127.1326 | 23.0855 | 2002 | 575.4536 | 23.0855 | 1451 | 522.9879 | 23.0855 | 1220 | 434.4875 | 23.0855 | 1215 | 480.5703 | 23.0855 | 1091 | 328.6023 | 23.0855 | 868 | 216.209 | 23.0961 | 1162 | 376.3469 | 32.1257 | 1928 | 139.9129
| 28.10666 | 1026 | 115.2672 | 28.10666 | 2009 | 262.6052 | 28.10666 | 925 | 68.06475 | 28.10666 | 2004 | 172.8099 | 28.10666 | 2397 | 125.914 | 23.11176 | 2013 | 575.7308 | 23.11176 | 1380 | 519.4165 | 23.11176 | 1165 | 430.6787 | 23.11176 | 1202 | 479.7082 | 23.11176 | 1076 | 327.5216 | 23.11176 | 861 | 215.6751 | 23.12236 | 1142 | 375.0329 | 32.16509 | 2031 | 147.3875
| 28.13292 | 1025 | 115.2036 | 28.13292 | 1976 | 261.5768 | 28.13292 | 915 | 67.32892 | 28.13292 | 2092 | 176.4463 | 28.13292 | 2311 | 122.8315 | 23.13802 | 2003 | 575.4788 | 23.13802 | 1427 | 521.7807 | 23.13802 | 1247 | 436.3573 | 23.13802 | 1213 | 480.4377 | 23.13802 | 1036 | 324.6398 | 23.13802 | 919 | 220.0992 | 23.14862 | 1160 | 376.2155 | 32.20447961 | 1951 | 141.582
| 28.15918 | 1103 | 120.1654 | 28.15918 | 2055 | 264.0386 | 28.15918 | 949 | 69.83076 | 28.15918 | 2076 | 175.7851 | 28.15918 | 2409 | 126.3441 | 23.16428 | 1885 | 572.505 | 23.16428 | 1381 | 519.4668 | 23.16428 | 1198 | 432.964 | 23.16428 | 1193 | 479.1114 | 23.16428 | 1048 | 325.5043 | 23.16428 | 976 | 224.447 | 23.17488 | 1193 | 378.3837 | 32.24387 | 1959 | 142.1626
| 28.18544 | 992 | 113.1043 | 28.18544 | 1952 | 260.8289 | 28.18544 | 879 | 64.67991 | 28.18544 | 2117 | 177.4793 | 28.18544 | 2457 | 128.0645 | 23.19054 | 1928 | 573.5887 | 23.19054 | 1290 | 514.8893 | 23.19054 | 1178 | 431.5789 | 23.19054 | 1211 | 480.305 | 23.19054 | 1109 | 329.8991 | 23.19054 | 870 | 216.3616 | 23.20114 | 1128 | 374.113 | 32.28326 | 1993 | 144.6299
| 28.2117 | 1023 | 115.0763 | 28.2117 | 1941 | 260.4861 | 28.2117 | 873 | 64.23841 | 28.2117 | 2024 | 173.6364 | 28.2117 | 2338 | 123.7993 | 23.2168 | 1884 | 572.4798 | 23.2168 | 1381 | 519.4668 | 23.2168 | 1234 | 435.4571 | 23.2168 | 1134 | 475.1989 | 23.2168 | 1063 | 326.585 | 23.2168 | 929 | 220.8619 | 23.2274 | 1072 | 370.4336 | 32.32265215 | 1998 | 144.9927
| 28.23796 | 1074 | 118.3206 | 28.23796 | 2026 | 263.1349 | 28.23796 | 934 | 68.72701 | 28.23796 | 2106 | 177.0248 | 28.23796 | 2346 | 124.086 | 23.24306 | 1888 | 572.5806 | 23.24306 | 1416 | 521.2274 | 23.24306 | 1127 | 428.0471 | 23.24306 | 1164 | 477.1883 | 23.24306 | 1047 | 325.4323 | 23.24306 | 954 | 222.7689 | 23.25366 | 1089 | 371.5506 | 32.36204 | 1988 | 144.2671
| 28.26422 | 1067 | 117.8753 | 28.26422 | 2040 | 263.5712 | 28.26422 | 907 | 66.74025 | 28.26422 | 2165 | 179.4628 | 28.26422 | 2278 | 121.6487 | 23.26932 | 1967 | 574.5716 | 23.26932 | 1348 | 517.8068 | 23.26932 | 1173 | 431.2327 | 23.26932 | 1153 | 476.4589 | 23.26932 | 1079 | 327.7378 | 23.26932 | 916 | 219.8703 | 23.27992 | 1173 | 377.0696 | 32.40143 | 1982 | 143.8316
| 28.29048 | 1067 | 117.8753 | 28.29048 | 2023 | 263.0414 | 28.29048 | 905 | 66.59308 | 28.29048 | 1999 | 172.6033 | 28.29048 | 2359 | 124.552 | 23.29558 | 1954 | 574.244 | 23.29558 | 1385 | 519.668 | 23.29558 | 1100 | 426.1773 | 23.29558 | 1161 | 476.9894 | 23.29558 | 1095 | 328.8905 | 23.29558 | 947 | 222.2349 | 23.30618 | 1122 | 373.7188 | 32.44082469 | 2005 | 145.5007
| 28.31674 | 1001 | 113.6768 | 28.31674 | 1953 | 260.8601 | 28.31674 | 977 | 71.8911 | 28.31674 | 2006 | 172.8926 | 28.31674 | 2276 | 121.5771 | 23.32184 | 1841 | 571.3962 | 23.32184 | 1420 | 521.4286 | 23.32184 | 1123 | 427.7701 | 23.32184 | 1113 | 473.8064 | 23.32184 | 1124 | 330.9798 | 23.32184 | 934 | 221.2433 | 23.33244 | 1073 | 370.4993 | 32.48022 | 2005 | 145.5007
| 28.343 | 1073 | 118.257 | 28.343 | 1997 | 262.2312 | 28.343 | 947 | 69.68359 | 28.343 | 2070 | 175.5372 | 28.343 | 2340 | 123.871 | 23.3481 | 1921 | 573.4123 | 23.3481 | 1405 | 520.674 | 23.3481 | 1186 | 432.133 | 23.3481 | 1183 | 478.4483 | 23.3481 | 1085 | 328.17 | 23.3481 | 919 | 220.0992 | 23.3587 | 1217 | 379.9606 | 32.51961 | 2064 | 149.7823
| 28.36927 | 973 | 111.8957 | 28.36927 | 1995 | 262.1689 | 28.36927 | 901 | 66.29875 | 28.36927 | 2011 | 173.0992 | 28.36927 | 2371 | 124.9821 | 23.37437 | 1829 | 571.09375 | 23.37437 | 1394 | 520.1207 | 23.37437 | 1083 | 425 | 23.37437 | 1128 | 474.8011 | 23.37437 | 1019 | 323.415 | 23.37437 | 947 | 222.2349 | 23.38497 | 1153 | 375.7556 | 32.55899723 | 2130 | 154.5718
| 28.39553 | 1045 | 116.4758 | 28.39553 | 2073 | 264.5996 | 28.39553 | 919 | 67.62325 | 28.39553 | 2045 | 174.5041 | 28.39553 | 2388 | 125.5914 | 23.40063 | 1904 | 572.9839 | 23.40063 | 1359 | 518.3602 | 23.40063 | 1175 | 431.3712 | 23.40063 | 1190 | 478.9125 | 23.40063 | 1111 | 330.0432 | 23.40063 | 942 | 221.8535 | 23.41123 | 1111 | 372.9961 | 32.59839 | 2034 | 147.6052
| 28.42179 | 1071 | 118.1298 | 28.42179 | 2002 | 262.387 | 28.42179 | 977 | 71.8911 | 28.42179 | 2022 | 173.5537 | 28.42179 | 2421 | 126.7742 | 23.42689 | 1853 | 571.6986 | 23.42689 | 1367 | 518.7626 | 23.42689 | 1178 | 431.5789 | 23.42689 | 1156 | 476.6578 | 23.42689 | 1125 | 331.0519 | 23.42689 | 882 | 217.2769 | 23.43749 | 1165 | 376.544 | 32.63778 | 1928 | 139.9129
| 28.44805 | 1066 | 117.8117 | 28.44805 | 1968 | 261.3275 | 28.44805 | 971 | 71.4496 | 28.44805 | 2092 | 176.4463 | 28.44805 | 2345 | 124.0502 | 23.45315 | 1820 | 570.8669 | 23.45315 | 1348 | 517.8068 | 23.45315 | 1174 | 431.3019 | 23.45315 | 1122 | 474.4032 | 23.45315 | 1103 | 329.4669 | 23.45315 | 909 | 219.3364 | 23.46375 | 1121 | 373.6531 | 32.67716977 | 2052 | 148.9115
| 28.47431 | 972 | 111.8321 | 28.47431 | 2009 | 262.6052 | 28.47431 | 908 | 66.81383 | 28.47431 | 1995 | 172.438 | 28.47431 | 2341 | 123.9068 | 23.47941 | 1896 | 572.7823 | 23.47941 | 1344 | 517.6056 | 23.47941 | 1086 | 425.2078 | 23.47941 | 1140 | 475.5968 | 23.47941 | 1064 | 326.6571 | 23.47941 | 921 | 220.2517 | 23.49001 | 1135 | 374.5729 | 32.71656 | 1913 | 138.8244
| 28.50057 | 1046 | 116.5394 | 28.50057 | 1955 | 260.9224 | 28.50057 | 916 | 67.4025 | 28.50057 | 2103 | 176.9008 | 28.50057 | 2318 | 123.0824 | 23.50567 | 1942 | 573.9415 | 23.50567 | 1367 | 518.7626 | 23.50567 | 1136 | 428.6704 | 23.50567 | 1105 | 473.2759 | 23.50567 | 1105 | 329.611 | 23.50567 | 890 | 217.8871 | 23.51627 | 1103 | 372.4704 | 32.75595 | 2002 | 145.283
| 28.52683 | 1058 | 117.3028 | 28.52683 | 1959 | 261.0471 | 28.52683 | 881 | 64.82708 | 28.52683 | 2053 | 174.8347 | 28.52683 | 2369 | 124.9104 | 23.53193 | 1852 | 571.6734 | 23.53193 | 1324 | 516.5996 | 23.53193 | 1120 | 427.5623 | 23.53193 | 1164 | 477.1883 | 23.53193 | 1029 | 324.1354 | 23.53193 | 887 | 217.6583 | 23.54253 | 1182 | 377.661 | 32.79534231 | 2071 | 150.2903
| 28.55309 | 1061 | 117.4936 | 28.55309 | 2057 | 264.101 | 28.55309 | 940 | 69.16851 | 28.55309 | 2057 | 175 | 28.55309 | 2369 | 124.9104 | 23.55819 | 1829 | 571.09375 | 23.55819 | 1423 | 521.5795 | 23.55819 | 1145 | 429.2936 | 23.55819 | 1158 | 476.7905 | 23.55819 | 1078 | 327.6657 | 23.55819 | 910 | 219.4127 | 23.56879 | 1146 | 375.2957 | 32.83473 | 1983 | 143.9042
| 28.57935 | 1058 | 117.3028 | 28.57935 | 2011 | 262.6675 | 28.57935 | 970 | 71.37601 | 28.57935 | 1996 | 172.4793 | 28.57935 | 2420 | 126.7384 | 23.58445 | 1857 | 571.7994 | 23.58445 | 1317 | 516.2475 | 23.58445 | 1177 | 431.5097 | 23.58445 | 1142 | 475.7294 | 23.58445 | 1123 | 330.9078 | 23.58445 | 943 | 221.9298 | 23.59505 | 1135 | 374.5729 | 32.87412 | 1995 | 144.775
| 28.60561 | 981 | 112.4046 | 28.60561 | 1996 | 262.2001 | 28.60561 | 952 | 70.05151 | 28.60561 | 2052 | 174.7934 | 28.60561 | 2376 | 125.1613 | 23.61071 | 1896 | 572.7823 | 23.61071 | 1341 | 517.4547 | 23.61071 | 1158 | 430.1939 | 23.61071 | 1154 | 476.5252 | 23.61071 | 1029 | 324.1354 | 23.61071 | 922 | 220.328 | 23.62131 | 1120 | 373.5874 | 32.91351485 | 1974 | 143.2511
| 28.63187 | 1071 | 118.1298 | 28.63187 | 1993 | 262.1066 | 28.63187 | 907 | 66.74025 | 28.63187 | 2005 | 172.8512 | 28.63187 | 2274 | 121.5054 | 23.63697 | 1904 | 572.9839 | 23.63697 | 1343 | 517.5553 | 23.63697 | 1094 | 425.7618 | 23.63697 | 1182 | 478.382 | 23.63697 | 1048 | 325.5043 | 23.63697 | 911 | 219.4889 | 23.64757 | 1091 | 371.682 | 32.95291 | 1991 | 144.4848
| 28.65813 | 1011 | 114.313 | 28.65813 | 2038 | 263.5089 | 28.65813 | 837 | 61.5894 | 28.65813 | 1987 | 172.1074 | 28.65813 | 2404 | 126.1649 | 23.66323 | 1814 | 570.7157 | 23.66323 | 1376 | 519.2153 | 23.66323 | 1069 | 424.0305 | 23.66323 | 1097 | 472.7454 | 23.66323 | 1061 | 326.4409 | 23.66323 | 912 | 219.5652 | 23.67383 | 1140 | 374.9014 | 32.9923 | 2098 | 152.2496
| 28.68439 | 1061 | 117.4936 | 28.68439 | 1930 | 260.1433 | 28.68439 | 918 | 67.54967 | 28.68439 | 1990 | 172.2314 | 28.68439 | 2264 | 121.147 | 23.68949 | 1861 | 571.9002 | 23.68949 | 1419 | 521.3783 | 23.68949 | 1150 | 429.6399 | 23.68949 | 1224 | 481.1671 | 23.68949 | 1072 | 327.2334 | 23.68949 | 920 | 220.1754 | 23.70009 | 1115 | 373.2589 | 33.03168739 | 2078 | 150.7983
| 28.71065 | 1028 | 115.3944 | 28.71065 | 1934 | 260.268 | 28.71065 | 902 | 66.37233 | 28.71065 | 2007 | 172.9339 | 28.71065 | 2291 | 122.1147 | 23.71575 | 1902 | 572.9335 | 23.71575 | 1366 | 518.7123 | 23.71575 | 1170 | 431.0249 | 23.71575 | 1145 | 475.9284 | 23.71575 | 1067 | 326.8732 | 23.71575 | 882 | 217.2769 | 23.72635 | 1149 | 375.4928 | 33.07108 | 2201 | 159.7242
| 28.73691 | 1065 | 117.7481 | 28.73691 | 1986 | 261.8884 | 28.73691 | 911 | 67.03458 | 28.73691 | 1981 | 171.8595 | 28.73691 | 2389 | 125.6272 | 23.74201 | 1962 | 574.4456 | 23.74201 | 1432 | 522.0322 | 23.74201 | 1166 | 430.7479 | 23.74201 | 1095 | 472.6127 | 23.74201 | 1001 | 322.1182 | 23.74201 | 938 | 221.5484 | 23.75261 | 1183 | 377.7267 | 33.11047 | 2350 | 170.537
| 28.76317 | 1070 | 118.0662 | 28.76317 | 1994 | 262.1377 | 28.76317 | 896 | 65.93083 | 28.76317 | 2047 | 174.5868 | 28.76317 | 2317 | 123.0466 | 23.76827 | 1828 | 571.0685 | 23.76827 | 1349 | 517.8571 | 23.76827 | 1167 | 430.8172 | 23.76827 | 1128 | 474.8011 | 23.76827 | 1033 | 324.4236 | 23.76827 | 944 | 222.0061 | 23.77887 | 1151 | 375.6242 | 33.14985993 | 2451 | 177.8665
| 28.78943 | 1003 | 113.8041 | 28.78943 | 2015 | 262.7921 | 28.78943 | 868 | 63.87049 | 28.78943 | 1959 | 170.9504 | 28.78943 | 2386 | 125.5197 | 23.79453 | 1910 | 573.1351 | 23.79453 | 1374 | 519.1147 | 23.79453 | 1112 | 427.0083 | 23.79453 | 1105 | 473.2759 | 23.79453 | 1025 | 323.8473 | 23.79453 | 919 | 220.0992 | 23.80513 | 1142 | 375.0329 | 33.18925 | 2371 | 172.061
| 28.81569 | 1053 | 116.9847 | 28.81569 | 1998 | 262.2624 | 28.81569 | 885 | 65.12141 | 28.81569 | 2027 | 173.7603 | 28.81569 | 2337 | 123.7634 | 23.82079 | 1879 | 572.3538 | 23.82079 | 1372 | 519.0141 | 23.82079 | 1120 | 427.5623 | 23.82079 | 1142 | 475.7294 | 23.82079 | 1072 | 327.2334 | 23.82079 | 880 | 217.1243 | 23.83139 | 1153 | 375.7556 | 33.22864 | 2274 | 165.0218
| 28.84196 | 1035 | 115.8397 | 28.84196 | 1945 | 260.6108 | 28.84196 | 908 | 66.81383 | 28.84196 | 2122 | 177.686 | 28.84196 | 2343 | 123.9785 | 23.84706 | 1874 | 572.2278 | 23.84706 | 1412 | 521.0262 | 23.84706 | 1110 | 426.8698 | 23.84706 | 1116 | 474.0053 | 23.84706 | 1060 | 326.3689 | 23.84706 | 929 | 220.8619 | 23.85766 | 1180 | 377.5296 | 33.26803247 | 2320 | 168.3599
| 28.86822 | 1008 | 114.1221 | 28.86822 | 2036 | 263.4466 | 28.86822 | 928 | 68.2855 | 28.86822 | 2020 | 173.4711 | 28.86822 | 2369 | 124.9104 | 23.87332 | 1913 | 573.2107 | 23.87332 | 1382 | 519.5171 | 23.87332 | 1185 | 432.0637 | 23.87332 | 1172 | 477.7188 | 23.87332 | 1089 | 328.4582 | 23.87332 | 919 | 220.0992 | 23.88392 | 1174 | 377.1353 | 33.30742 | 2275 | 165.0943
| 28.89448 | 1040 | 116.1578 | 28.89448 | 1997 | 262.2312 | 28.89448 | 870 | 64.01766 | 28.89448 | 1984 | 171.9835 | 28.89448 | 2387 | 125.5556 | 23.89958 | 1886 | 572.5302 | 23.89958 | 1369 | 518.8632 | 23.89958 | 1120 | 427.5623 | 23.89958 | 1123 | 474.4695 | 23.89958 | 1023 | 323.7032 | 23.89958 | 938 | 221.5484 | 23.91018 | 1141 | 374.9671 | 33.34681 | 2348 | 170.3919
| 28.92074 | 1041 | 116.2214 | 28.92074 | 2073 | 264.5996 | 28.92074 | 929 | 68.35909 | 28.92074 | 2026 | 173.719 | 28.92074 | 2305 | 122.6165 | 23.92584 | 1892 | 572.6815 | 23.92584 | 1383 | 519.5674 | 23.92584 | 1146 | 429.3629 | 23.92584 | 1131 | 475 | 23.92584 | 1030 | 324.2075 | 23.92584 | 921 | 220.2517 | 23.93644 | 1128 | 374.113 | 33.38620501 | 2291 | 166.2554
| 28.947 | 1007 | 114.0585 | 28.947 | 2029 | 263.2284 | 28.947 | 873 | 64.23841 | 28.947 | 2045 | 174.5041 | 28.947 | 2357 | 124.4803 | 23.9521 | 1916 | 573.2863 | 23.9521 | 1329 | 516.8511 | 23.9521 | 1083 | 425 | 23.9521 | 1178 | 478.1167 | 23.9521 | 995 | 321.6859 | 23.9521 | 869 | 216.2853 | 23.9627 | 1210 | 379.5007 | 33.4256 | 2206 | 160.0871
| 28.97326 | 1059 | 117.3664 | 28.97326 | 2004 | 262.4494 | 28.97326 | 892 | 65.6365 | 28.97326 | 1974 | 171.5702 | 28.97326 | 2305 | 122.6165 | 23.97836 | 1858 | 571.8246 | 23.97836 | 1369 | 518.8632 | 23.97836 | 1200 | 433.1025 | 23.97836 | 1088 | 472.1485 | 23.97836 | 1044 | 325.2161 | 23.97836 | 940 | 221.701 | 23.98896 | 1076 | 370.6965 | 33.46499 | 2132 | 154.717
| 28.99952 | 1087 | 119.1476 | 28.99952 | 2022 | 263.0103 | 28.99952 | 919 | 67.62325 | 28.99952 | 2020 | 173.4711 | 28.99952 | 2326 | 123.3692 | 24.00462 | 1925 | 573.5131 | 24.00462 | 1335 | 517.1529 | 24.00462 | 1149 | 429.5706 | 24.00462 | 1110 | 473.6074 | 24.00462 | 1023 | 323.7032 | 24.00462 | 964 | 223.5317 | 24.01522 | 1138 | 374.77 | 33.50437755 | 1991 | 144.4848
| 29.02578 | 1040 | 116.1578 | 29.02578 | 1950 | 260.7666 | 29.02578 | 904 | 66.5195 | 29.02578 | 2060 | 175.124 | 29.02578 | 2302 | 122.509 | 24.03088 | 1850 | 571.623 | 24.03088 | 1336 | 517.2032 | 24.03088 | 1114 | 427.1468 | 24.03088 | 1106 | 473.3422 | 24.03088 | 1063 | 326.585 | 24.03088 | 942 | 221.8535 | 24.04148 | 1079 | 370.8936 | 33.54377 | 1934 | 140.3483
| 29.05204 | 1079 | 118.6387 | 29.05204 | 1883 | 258.6787 | 29.05204 | 921 | 67.77042 | 29.05204 | 2035 | 174.0909 | 29.05204 | 2306 | 122.6523 | 24.05714 | 1934 | 573.7399 | 24.05714 | 1326 | 516.7002 | 24.05714 | 1079 | 424.723 | 24.05714 | 1097 | 472.7454 | 24.05714 | 1018 | 323.3429 | 24.05714 | 921 | 220.2517 | 24.06774 | 1170 | 376.8725 | 33.58316 | 1964 | 142.5254
| 29.0783 | 1048 | 116.6667 | 29.0783 | 2079 | 264.7865 | 29.0783 | 959 | 70.56659 | 29.0783 | 2019 | 173.4298 | 29.0783 | 2354 | 124.3728 | 24.0834 | 1860 | 571.875 | 24.0834 | 1363 | 518.5614 | 24.0834 | 1143 | 429.1551 | 24.0834 | 1113 | 473.8064 | 24.0834 | 1027 | 323.9914 | 24.0834 | 928 | 220.7857 | 24.094 | 1109 | 372.8647 | 33.62255009 | 1826 | 132.5109
| 29.10456 | 1068 | 117.9389 | 29.10456 | 1950 | 260.7666 | 29.10456 | 922 | 67.844 | 29.10456 | 2001 | 172.686 | 29.10456 | 2351 | 124.2652 | 24.10966 | 2002 | 575.4536 | 24.10966 | 1347 | 517.7565 | 24.10966 | 1156 | 430.0554 | 24.10966 | 1080 | 471.618 | 24.10966 | 1040 | 324.928 | 24.10966 | 908 | 219.2601 | 24.12026 | 1121 | 373.6531 | 33.66194 | 1895 | 137.5181
| 29.13082 | 1012 | 114.3766 | 29.13082 | 1985 | 261.8573 | 29.13082 | 994 | 73.14202 | 29.13082 | 1959 | 170.9504 | 29.13082 | 2332 | 123.5842 | 24.13592 | 1913 | 573.2107 | 24.13592 | 1309 | 515.8451 | 24.13592 | 1151 | 429.7091 | 24.13592 | 1146 | 475.9947 | 24.13592 | 1039 | 324.8559 | 24.13592 | 928 | 220.7857 | 24.14652 | 1137 | 374.7043 | 33.70133 | 1891 | 137.2279
| 29.15708 | 1036 | 115.9033 | 29.15708 | 1955 | 260.9224 | 29.15708 | 859 | 63.20824 | 29.15708 | 1986 | 172.0661 | 29.15708 | 2331 | 123.5484 | 24.16218 | 1931 | 573.6643 | 24.16218 | 1363 | 518.5614 | 24.16218 | 1136 | 428.6704 | 24.16218 | 1139 | 475.5305 | 24.16218 | 1030 | 324.2075 | 24.16218 | 915 | 219.7941 | 24.17278 | 1128 | 374.113 | 33.74072263 | 1879 | 136.357
| 29.18334 | 1033 | 115.7125 | 29.18334 | 1942 | 260.5173 | 29.18334 | 980 | 72.11185 | 29.18334 | 2011 | 173.0992 | 29.18334 | 2424 | 126.8817 | 24.18844 | 1848 | 571.5726 | 24.18844 | 1357 | 518.2596 | 24.18844 | 1119 | 427.4931 | 24.18844 | 1168 | 477.4536 | 24.18844 | 1062 | 326.513 | 24.18844 | 933 | 221.167 | 24.19904 | 1148 | 375.4271 | 33.78011 | 1950 | 141.5094
| 29.2096 | 961 | 111.1323 | 29.2096 | 1960 | 261.0782 | 29.2096 | 910 | 66.961 | 29.2096 | 1961 | 171.0331 | 29.2096 | 2308 | 122.724 | 24.2147 | 1811 | 570.6401 | 24.2147 | 1401 | 520.4728 | 24.2147 | 1182 | 431.856 | 24.2147 | 1105 | 473.2759 | 24.2147 | 1044 | 325.2161 | 24.2147 | 937 | 221.4722 | 24.2253 | 1093 | 371.8134 | 33.8195 | 1881 | 136.5022
| 29.23586 | 1050 | 116.7939 | 29.23586 | 1958 | 261.0159 | 29.23586 | 915 | 67.32892 | 29.23586 | 2020 | 173.4711 | 29.23586 | 2306 | 122.6523 | 24.24096 | 1963 | 574.4708 | 24.24096 | 1385 | 519.668 | 24.24096 | 1100 | 426.1773 | 24.24096 | 1145 | 475.9284 | 24.24096 | 1068 | 326.9452 | 24.24096 | 902 | 218.8024 | 24.25156 | 1055 | 369.3167 | 33.85889517 | 1858 | 134.8331
| 29.26212 | 1034 | 115.7761 | 29.26212 | 1972 | 261.4522 | 29.26212 | 904 | 66.5195 | 29.26212 | 2083 | 176.0744 | 29.26212 | 2315 | 122.9749 | 24.26722 | 1871 | 572.1522 | 24.26722 | 1398 | 520.3219 | 24.26722 | 1140 | 428.9474 | 24.26722 | 1156 | 476.6578 | 24.26722 | 1076 | 327.5216 | 24.26722 | 934 | 221.2433 | 24.27782 | 1157 | 376.0184 | 33.89829 | 1875 | 136.0668
| 29.28838 | 1051 | 116.8575 | 29.28838 | 2000 | 262.3247 | 29.28838 | 959 | 70.56659 | 29.28838 | 2102 | 176.8595 | 29.28838 | 2334 | 123.6559 | 24.29348 | 1842 | 571.4214 | 24.29348 | 1387 | 519.7686 | 24.29348 | 1142 | 429.0859 | 24.29348 | 1192 | 479.0451 | 24.29348 | 1059 | 326.2968 | 24.29348 | 943 | 221.9298 | 24.30408 | 1132 | 374.3758 | 33.93768 | 1909 | 138.5341
| 29.31465 | 1018 | 114.7583 | 29.31465 | 1956 | 260.9536 | 29.31465 | 919 | 67.62325 | 29.31465 | 2004 | 172.8099 | 29.31465 | 2269 | 121.3262 | 24.31975 | 1880 | 572.379 | 24.31975 | 1373 | 519.0644 | 24.31975 | 1131 | 428.3241 | 24.31975 | 1142 | 475.7294 | 24.31975 | 1032 | 324.3516 | 24.31975 | 944 | 222.0061 | 24.33035 | 1095 | 371.9448 | 33.97706771 | 1873 | 135.9216
| 29.34091 | 1080 | 118.7023 | 29.34091 | 1991 | 262.0443 | 29.34091 | 910 | 66.961 | 29.34091 | 1955 | 170.7851 | 29.34091 | 2335 | 123.6918 | 24.34601 | 1944 | 573.9919 | 24.34601 | 1358 | 518.3099 | 24.34601 | 1125 | 427.9086 | 24.34601 | 1126 | 474.6684 | 24.34601 | 1009 | 322.6945 | 24.34601 | 902 | 218.8024 | 24.35661 | 1112 | 373.0618 | 34.01646 | 1870 | 135.7039
| 29.36717 | 1069 | 118.0025 | 29.36717 | 1888 | 258.8345 | 29.36717 | 875 | 64.38558 | 29.36717 | 1978 | 171.7355 | 29.36717 | 2401 | 126.0573 | 24.37227 | 1776 | 569.7581 | 24.37227 | 1317 | 516.2475 | 24.37227 | 1075 | 424.446 | 24.37227 | 1141 | 475.6631 | 24.37227 | 1089 | 328.4582 | 24.37227 | 918 | 220.0229 | 24.38287 | 1100 | 372.2733 | 34.05585 | 1905 | 138.2438
| 29.39343 | 1018 | 114.7583 | 29.39343 | 2015 | 262.7921 | 29.39343 | 901 | 66.29875 | 29.39343 | 2038 | 174.2149 | 29.39343 | 2318 | 123.0824 | 24.39853 | 1946 | 574.0423 | 24.39853 | 1367 | 518.7626 | 24.39853 | 1111 | 426.9391 | 24.39853 | 1083 | 471.817 | 24.39853 | 1052 | 325.7925 | 24.39853 | 957 | 222.9977 | 24.40913 | 1097 | 372.0762 | 34.09524025 | 1896 | 137.5907
| 29.41969 | 983 | 112.5318 | 29.41969 | 1934 | 260.268 | 29.41969 | 895 | 65.85725 | 29.41969 | 1865 | 167.0661 | 29.41969 | 2303 | 122.5448 | 24.42479 | 1923 | 573.4627 | 24.42479 | 1334 | 517.1026 | 24.42479 | 1115 | 427.2161 | 24.42479 | 1131 | 475 | 24.42479 | 1041 | 325 | 24.42479 | 925 | 220.5568 | 24.43539 | 1199 | 378.7779 | 34.13463 | 1958 | 142.09
| 29.44595 | 978 | 112.2137 | 29.44595 | 2007 | 262.5428 | 29.44595 | 830 | 61.07432 | 29.44595 | 1994 | 172.3967 | 29.44595 | 2325 | 123.3333 | 24.45105 | 1858 | 571.8246 | 24.45105 | 1327 | 516.7505 | 24.45105 | 1137 | 428.7396 | 24.45105 | 1107 | 473.4085 | 24.45105 | 1050 | 325.6484 | 24.45105 | 894 | 218.1922 | 24.46165 | 1064 | 369.908 | 34.17402 | 1975 | 143.3237
| 29.47221 | 1023 | 115.0763 | 29.47221 | 1943 | 260.5485 | 29.47221 | 843 | 62.03091 | 29.47221 | 1950 | 170.5785 | 29.47221 | 2264 | 121.147 | 24.47731 | 1951 | 574.1683 | 24.47731 | 1358 | 518.3099 | 24.47731 | 1142 | 429.0859 | 24.47731 | 1149 | 476.1936 | 24.47731 | 1070 | 327.0893 | 24.47731 | 915 | 219.7941 | 24.48791 | 1179 | 377.4639 | 34.21341279 | 2059 | 149.4194
| 29.49847 | 1090 | 119.3384 | 29.49847 | 1916 | 259.7071 | 29.49847 | 881 | 64.82708 | 29.49847 | 2020 | 173.4711 | 29.49847 | 2309 | 122.7599 | 24.50357 | 1948 | 574.0927 | 24.50357 | 1312 | 515.996 | 24.50357 | 1091 | 425.554 | 24.50357 | 1140 | 475.5968 | 24.50357 | 1017 | 323.2709 | 24.50357 | 902 | 218.8024 | 24.51417 | 1157 | 376.0184 | 34.2528 | 1983 | 143.9042
| 29.52473 | 1038 | 116.0305 | 29.52473 | 2009 | 262.6052 | 29.52473 | 839 | 61.73657 | 29.52473 | 2007 | 172.9339 | 29.52473 | 2251 | 120.681 | 24.52983 | 1980 | 574.8992 | 24.52983 | 1432 | 522.0322 | 24.52983 | 1098 | 426.0388 | 24.52983 | 1142 | 475.7294 | 24.52983 | 1001 | 322.1182 | 24.52983 | 932 | 221.0908 | 24.54043 | 1104 | 372.5361 | 34.29219 | 2040 | 148.0406
| 29.55099 | 1035 | 115.8397 | 29.55099 | 1931 | 260.1745 | 29.55099 | 876 | 64.45916 | 29.55099 | 1950 | 170.5785 | 29.55099 | 2396 | 125.8781 | 24.55609 | 1903 | 572.9587 | 24.55609 | 1308 | 515.7948 | 24.55609 | 1186 | 432.133 | 24.55609 | 1121 | 474.3369 | 24.55609 | 1050 | 325.6484 | 24.55609 | 930 | 220.9382 | 24.56669 | 1133 | 374.4415 | 34.33159 | 1943 | 141.0015
| 29.57725 | 1009 | 114.1858 | 29.57725 | 1916 | 259.7071 | 29.57725 | 897 | 66.00442 | 29.57725 | 1976 | 171.6529 | 29.57725 | 2325 | 123.3333 | 24.58235 | 1891 | 572.65625 | 24.58235 | 1418 | 521.328 | 24.58235 | 1104 | 426.4543 | 24.58235 | 1113 | 473.8064 | 24.58235 | 1011 | 322.8386 | 24.58235 | 947 | 222.2349 | 24.59295 | 1107 | 372.7332 | 34.37098 | 1948 | 141.3643
| 29.60351 | 1042 | 116.285 | 29.60351 | 1942 | 260.5173 | 29.60351 | 889 | 65.41575 | 29.60351 | 2036 | 174.1322 | 29.60351 | 2298 | 122.3656 | 24.60861 | 1983 | 574.9748 | 24.60861 | 1383 | 519.5674 | 24.60861 | 1108 | 426.7313 | 24.60861 | 1142 | 475.7294 | 24.60861 | 1032 | 324.3516 | 24.60861 | 900 | 218.6499 | 24.61921 | 1113 | 373.1275 | 34.41037 | 1886 | 136.865
| 29.62977 | 1008 | 114.1221 | 29.62977 | 2004 | 262.4494 | 29.62977 | 902 | 66.37233 | 29.62977 | 1949 | 170.5372 | 29.62977 | 2374 | 125.0896 | 24.63487 | 1888 | 572.5806 | 24.63487 | 1406 | 520.7243 | 24.63487 | 1105 | 426.5235 | 24.63487 | 1078 | 471.4854 | 24.63487 | 1005 | 322.4063 | 24.63487 | 932 | 221.0908 | 24.64547 | 1139 | 374.8357 | 34.44976 | 1834 | 133.0914
| 29.65603 | 1047 | 116.6031 | 29.65603 | 1938 | 260.3926 | 29.65603 | 923 | 67.91759 | 29.65603 | 1986 | 172.0661 | 29.65603 | 2363 | 124.6953 | 24.66113 | 1929 | 573.6139 | 24.66113 | 1335 | 517.1529 | 24.66113 | 1186 | 432.133 | 24.66113 | 1081 | 471.6844 | 24.66113 | 1058 | 326.2248 | 24.66113 | 905 | 219.0313 | 24.67173 | 1100 | 372.2733 | 34.48915 | 1825 | 132.4383
| 29.68229 | 1054 | 117.0483 | 29.68229 | 2021 | 262.9791 | 29.68229 | 933 | 68.65342 | 29.68229 | 1976 | 171.6529 | 29.68229 | 2313 | 122.9032 | 24.68739 | 1953 | 574.21875 | 24.68739 | 1396 | 520.2213 | 24.68739 | 1086 | 425.2078 | 24.68739 | 1133 | 475.1326 | 24.68739 | 1011 | 322.8386 | 24.68739 | 946 | 222.1587 | 24.69799 | 1140 | 374.9014 | 34.52854 | 1859 | 134.9057
| 29.70855 | 1052 | 116.9211 | 29.70855 | 1953 | 260.8601 | 29.70855 | 919 | 67.62325 | 29.70855 | 2023 | 173.595 | 29.70855 | 2354 | 124.3728 | 24.71365 | 1850 | 571.623 | 24.71365 | 1322 | 516.499 | 24.71365 | 1127 | 428.0471 | 24.71365 | 1057 | 470.0928 | 24.71365 | 1111 | 330.0432 | 24.71365 | 917 | 219.9466 | 24.72425 | 1131 | 374.3101 | 34.56793 | 1895 | 137.5181
| 29.73481 | 1052 | 116.9211 | 29.73481 | 1950 | 260.7666 | 29.73481 | 840 | 61.81015 | 29.73481 | 1961 | 171.0331 | 29.73481 | 2297 | 122.3297 | 24.73991 | 1884 | 572.4798 | 24.73991 | 1346 | 517.7062 | 24.73991 | 1138 | 428.8089 | 24.73991 | 1078 | 471.4854 | 24.73991 | 1035 | 324.5677 | 24.73991 | 975 | 224.3707 | 24.75051 | 1092 | 371.7477 | 34.60732 | 1788 | 129.7533
| 29.76108 | 1013 | 114.4402 | 29.76108 | 2036 | 263.4466 | 29.76108 | 869 | 63.94408 | 29.76108 | 2028 | 173.8017 | 29.76108 | 2349 | 124.1935 | 24.76618 | 1875 | 572.253 | 24.76618 | 1349 | 517.8571 | 24.76618 | 1081 | 424.8615 | 24.76618 | 1122 | 474.4032 | 24.76618 | 1039 | 324.8559 | 24.76618 | 883 | 217.3532 | 24.77678 | 1064 | 369.908 | 34.64671 | 1842 | 133.672
| 29.78734 | 1017 | 114.6947 | 29.78734 | 1971 | 261.421 | 29.78734 | 956 | 70.34584 | 29.78734 | 1924 | 169.5041 | 29.78734 | 2337 | 123.7634 | 24.79244 | 1899 | 572.8579 | 24.79244 | 1339 | 517.3541 | 24.79244 | 1095 | 425.831 | 24.79244 | 1120 | 474.2706 | 24.79244 | 1024 | 323.7752 | 24.79244 | 891 | 217.9634 | 24.80304 | 1071 | 370.3679 | 34.6861 | 1851 | 134.3251
| 29.8136 | 988 | 112.8499 | 29.8136 | 1928 | 260.081 | 29.8136 | 922 | 67.844 | 29.8136 | 2022 | 173.5537 | 29.8136 | 2363 | 124.6953 | 24.8187 | 1923 | 573.4627 | 24.8187 | 1374 | 519.1147 | 24.8187 | 1124 | 427.8393 | 24.8187 | 1022 | 467.7719 | 24.8187 | 1089 | 328.4582 | 24.8187 | 886 | 217.582 | 24.8293 | 1131 | 374.3101 | 34.72549 | 1884 | 136.7199
| 29.83986 | 1016 | 114.631 | 29.83986 | 2014 | 262.761 | 29.83986 | 875 | 64.38558 | 29.83986 | 2008 | 172.9752 | 29.83986 | 2343 | 123.9785 | 24.84496 | 1918 | 573.3367 | 24.84496 | 1279 | 514.336 | 24.84496 | 1096 | 425.9003 | 24.84496 | 1104 | 473.2095 | 24.84496 | 1049 | 325.5764 | 24.84496 | 887 | 217.6583 | 24.85556 | 1127 | 374.0473 | 34.76488 | 1838 | 133.3817
| 29.86612 | 1043 | 116.3486 | 29.86612 | 1955 | 260.9224 | 29.86612 | 891 | 65.56291 | 29.86612 | 2012 | 173.1405 | 29.86612 | 2414 | 126.5233 | 24.87122 | 1943 | 573.9667 | 24.87122 | 1323 | 516.5493 | 24.87122 | 1130 | 428.2548 | 24.87122 | 1121 | 474.3369 | 24.87122 | 1038 | 324.7839 | 24.87122 | 977 | 224.5233 | 24.88182 | 1101 | 372.339 | 34.80428 | 1830 | 132.8012
| 29.89238 | 1038 | 116.0305 | 29.89238 | 2066 | 264.3814 | 29.89238 | 874 | 64.31199 | 29.89238 | 1990 | 172.2314 | 29.89238 | 2340 | 123.871 | 24.89748 | 1860 | 571.875 | 24.89748 | 1384 | 519.6177 | 24.89748 | 1121 | 427.6316 | 24.89748 | 1083 | 471.817 | 24.89748 | 1000 | 322.0461 | 24.89748 | 871 | 216.4378 | 24.90808 | 1107 | 372.7332 | 34.84367 | 1859 | 134.9057
| 29.91864 | 1061 | 117.4936 | 29.91864 | 1927 | 260.0499 | 29.91864 | 894 | 65.78366 | 29.91864 | 1963 | 171.1157 | 29.91864 | 2425 | 126.9176 | 24.92374 | 1934 | 573.7399 | 24.92374 | 1350 | 517.9074 | 24.92374 | 1107 | 426.662 | 24.92374 | 1106 | 473.3422 | 24.92374 | 986 | 321.0375 | 24.92374 | 838 | 213.9207 | 24.93434 | 1073 | 370.4993 | 34.88306 | 1830 | 132.8012
| 29.9449 | 999 | 113.5496 | 29.9449 | 1980 | 261.7015 | 29.9449 | 913 | 67.18175 | 29.9449 | 2012 | 173.1405 | 29.9449 | 2280 | 121.7204 | 24.95 | 1888 | 572.5806 | 24.95 | 1366 | 518.7123 | 24.95 | 1095 | 425.831 | 24.95 | 1125 | 474.6021 | 24.95 | 1013 | 322.9827 | 24.95 | 910 | 219.4127 | 24.9606 | 1108 | 372.7989 | 34.92245 | 1815 | 131.7126
| 29.97116 | 1026 | 115.2672 | 29.97116 | 2001 | 262.3559 | 29.97116 | 880 | 64.7535 | 29.97116 | 1982 | 171.9008 | 29.97116 | 2295 | 122.2581 | 24.97626 | 1922 | 573.4375 | 24.97626 | 1429 | 521.8813 | 24.97626 | 1092 | 425.6233 | 24.97626 | 1079 | 471.5517 | 24.97626 | 1027 | 323.9914 | 24.97626 | 914 | 219.7178 | 24.98686 | 1139 | 374.8357 | 34.96184 | 1800 | 130.6241
| 29.99742 | 1016 | 114.631 | 29.99742 | 1972 | 261.4522 | 29.99742 | 875 | 64.38558 | 29.99742 | 1914 | 169.0909 | 29.99742 | 2262 | 121.0753 | 25.00252 | 1871 | 572.1522 | 25.00252 | 1288 | 514.7887 | 25.00252 | 1114 | 427.1468 | 25.00252 | 1118 | 474.1379 | 25.00252 | 1041 | 325 | 25.00252 | 923 | 220.4043 | 25.01312 | 1137 | 374.7043 | 35.00123 | 1835 | 133.164
| 30.02368 | 1047 | 116.6031 | 30.02368 | 1913 | 259.6136 | 30.02368 | 864 | 63.57616 | 30.02368 | 2028 | 173.8017 | 30.02368 | 2251 | 120.681 | 25.02878 | 1929 | 573.6139 | 25.02878 | 1281 | 514.4366 | 25.02878 | 1075 | 424.446 | 25.02878 | 1132 | 475.0663 | 25.02878 | 1051 | 325.7205 | 25.02878 | 983 | 224.9809 | 25.03938 | 1097 | 372.0762 | 35.04062 | 1860 | 134.9782
| 30.04994 | 1041 | 116.2214 | 30.04994 | 1956 | 260.9536 | 30.04994 | 916 | 67.4025 | 30.04994 | 1936 | 170 | 30.04994 | 2317 | 123.0466 | 25.05504 | 1858 | 571.8246 | 25.05504 | 1351 | 517.9577 | 25.05504 | 1134 | 428.5319 | 25.05504 | 1055 | 469.9602 | 25.05504 | 1001 | 322.1182 | 25.05504 | 933 | 221.167 | 25.06564 | 1175 | 377.2011 | 35.08001 | 1883 | 136.6473
| 30.0762 | 1015 | 114.5674 | 30.0762 | 2048 | 263.8205 | 30.0762 | 948 | 69.75717 | 30.0762 | 2005 | 172.8512 | 30.0762 | 2352 | 124.3011 | 25.0813 | 1955 | 574.2692 | 25.0813 | 1388 | 519.8189 | 25.0813 | 1071 | 424.169 | 25.0813 | 1140 | 475.5968 | 25.0813 | 1043 | 325.1441 | 25.0813 | 890 | 217.8871 | 25.0919 | 1102 | 372.4047 | 35.1194 | 1818 | 131.9303
| 30.10246 | 1039 | 116.0941 | 30.10246 | 1835 | 257.1829 | 30.10246 | 874 | 64.31199 | 30.10246 | 1874 | 167.438 | 30.10246 | 2302 | 122.509 | 25.10756 | 1920 | 573.3871 | 25.10756 | 1420 | 521.4286 | 25.10756 | 1045 | 422.3684 | 25.10756 | 1128 | 474.8011 | 25.10756 | 996 | 321.7579 | 25.10756 | 913 | 219.6415 | 25.11816 | 1169 | 376.8068 | 35.15879 | 1766 | 128.1567
| 30.12872 | 1000 | 113.6132 | 30.12872 | 1996 | 262.2001 | 30.12872 | 914 | 67.25533 | 30.12872 | 1945 | 170.3719 | 30.12872 | 2292 | 122.1505 | 25.13382 | 1905 | 573.0091 | 25.13382 | 1284 | 514.5875 | 25.13382 | 1124 | 427.8393 | 25.13382 | 1132 | 475.0663 | 25.13382 | 1037 | 324.7118 | 25.13382 | 876 | 216.8192 | 25.14442 | 1074 | 370.565 | 35.19818 | 1841 | 133.5994
| 30.15498 | 1044 | 116.4122 | 30.15498 | 2039 | 263.54 | 30.15498 | 929 | 68.35909 | 30.15498 | 1972 | 171.4876 | 30.15498 | 2339 | 123.8351 | 25.16008 | 1860 | 571.875 | 25.16008 | 1353 | 518.0584 | 25.16008 | 1071 | 424.169 | 25.16008 | 1078 | 471.4854 | 25.16008 | 1058 | 326.2248 | 25.16008 | 934 | 221.2433 | 25.17068 | 1078 | 370.8279 | 35.23757 | 1855 | 134.6154
| 30.18124 | 1019 | 114.8219 | 30.18124 | 2068 | 264.4438 | 30.18124 | 918 | 67.54967 | 30.18124 | 2005 | 172.8512 | 30.18124 | 2258 | 120.9319 | 25.18634 | 1876 | 572.2782 | 25.18634 | 1354 | 518.1087 | 25.18634 | 1113 | 427.0776 | 25.18634 | 1133 | 475.1326 | 25.18634 | 1053 | 325.8646 | 25.18634 | 884 | 217.4294 | 25.19694 | 1096 | 372.0105 | 35.27697 | 1893 | 137.373
| 30.2075 | 1020 | 114.8855 | 30.2075 | 2010 | 262.6363 | 30.2075 | 917 | 67.47609 | 30.2075 | 1962 | 171.0744 | 30.2075 | 2346 | 124.086 | 25.2126 | 1900 | 572.8831 | 25.2126 | 1317 | 516.2475 | 25.2126 | 1153 | 429.8476 | 25.2126 | 1150 | 476.2599 | 25.2126 | 1047 | 325.4323 | 25.2126 | 925 | 220.5568 | 25.2232 | 1102 | 372.4047 | 35.31636 | 1879 | 136.357
| 30.23377 | 1005 | 113.9313 | 30.23377 | 2130 | 266.3758 | 30.23377 | 940 | 69.16851 | 30.23377 | 1908 | 168.843 | 30.23377 | 2234 | 120.0717 | 25.23887 | 1880 | 572.379 | 25.23887 | 1289 | 514.839 | 25.23887 | 1134 | 428.5319 | 25.23887 | 1118 | 474.1379 | 25.23887 | 1091 | 328.6023 | 25.23887 | 910 | 219.4127 | 25.24947 | 1071 | 370.3679 | 35.35575 | 1803 | 130.8418
| 30.26003 | 1036 | 115.9033 | 30.26003 | 2029 | 263.2284 | 30.26003 | 909 | 66.88742 | 30.26003 | 1976 | 171.6529 | 30.26003 | 2365 | 124.767 | 25.26513 | 1842 | 571.4214 | 25.26513 | 1379 | 519.3662 | 25.26513 | 1141 | 429.0166 | 25.26513 | 1082 | 471.7507 | 25.26513 | 1023 | 323.7032 | 25.26513 | 902 | 218.8024 | 25.27573 | 1075 | 370.6307 | 35.39514 | 1903 | 138.0987
| 30.28629 | 1031 | 115.5852 | 30.28629 | 1985 | 261.8573 | 30.28629 | 847 | 62.32524 | 30.28629 | 1962 | 171.0744 | 30.28629 | 2241 | 120.3226 | 25.29139 | 1923 | 573.4627 | 25.29139 | 1341 | 517.4547 | 25.29139 | 1050 | 422.7147 | 25.29139 | 1104 | 473.2095 | 25.29139 | 1101 | 329.3228 | 25.29139 | 934 | 221.2433 | 25.30199 | 1041 | 368.3968 | 35.43453 | 1802 | 130.7692
| 30.31255 | 1031 | 115.5852 | 30.31255 | 2024 | 263.0726 | 30.31255 | 899 | 66.15158 | 30.31255 | 1920 | 169.3388 | 30.31255 | 2341 | 123.9068 | 25.31765 | 1922 | 573.4375 | 25.31765 | 1286 | 514.6881 | 25.31765 | 1097 | 425.9695 | 25.31765 | 1091 | 472.3475 | 25.31765 | 1044 | 325.2161 | 25.31765 | 873 | 216.5904 | 25.32825 | 1121 | 373.6531 | 35.47392 | 1897 | 137.6633
| 30.33881 | 1017 | 114.6947 | 30.33881 | 1957 | 260.9847 | 30.33881 | 923 | 67.91759 | 30.33881 | 2023 | 173.595 | 30.33881 | 2277 | 121.6129 | 25.34391 | 1876 | 572.2782 | 25.34391 | 1310 | 515.8954 | 25.34391 | 1158 | 430.1939 | 25.34391 | 1057 | 470.0928 | 25.34391 | 1074 | 327.3775 | 25.34391 | 839 | 213.9969 | 25.35451 | 1141 | 374.9671 | 35.51331 | 1852 | 134.3977
| 30.36507 | 1004 | 113.8677 | 30.36507 | 1951 | 260.7978 | 30.36507 | 909 | 66.88742 | 30.36507 | 1943 | 170.2893 | 30.36507 | 2222 | 119.6416 | 25.37017 | 1791 | 570.1361 | 25.37017 | 1401 | 520.4728 | 25.37017 | 1123 | 427.7701 | 25.37017 | 1119 | 474.2042 | 25.37017 | 980 | 320.6052 | 25.37017 | 931 | 221.0145 | 25.38077 | 1102 | 372.4047 | 35.5527 | 1927 | 139.8403
| 30.39133 | 1039 | 116.0941 | 30.39133 | 1939 | 260.4238 | 30.39133 | 859 | 63.20824 | 30.39133 | 1997 | 172.5207 | 30.39133 | 2330 | 123.5125 | 25.39643 | 1906 | 573.0343 | 25.39643 | 1355 | 518.159 | 25.39643 | 1107 | 426.662 | 25.39643 | 1117 | 474.0716 | 25.39643 | 1033 | 324.4236 | 25.39643 | 931 | 221.0145 | 25.40703 | 1089 | 371.5506 | 35.59209 | 2009 | 145.791
| 30.41759 | 1012 | 114.3766 | 30.41759 | 1938 | 260.3926 | 30.41759 | 860 | 63.28182 | 30.41759 | 1968 | 171.3223 | 30.41759 | 2273 | 121.4695 | 25.42269 | 1924 | 573.4879 | 25.42269 | 1412 | 521.0262 | 25.42269 | 1034 | 421.6066 | 25.42269 | 1133 | 475.1326 | 25.42269 | 1029 | 324.1354 | 25.42269 | 953 | 222.6926 | 25.43329 | 1090 | 371.6163 | 35.63148 | 2097 | 152.1771
| 30.44385 | 1064 | 117.6845 | 30.44385 | 1969 | 261.3587 | 30.44385 | 851 | 62.61957 | 30.44385 | 1991 | 172.2727 | 30.44385 | 2415 | 126.5591 | 25.44895 | 1914 | 573.2359 | 25.44895 | 1374 | 519.1147 | 25.44895 | 1043 | 422.2299 | 25.44895 | 1123 | 474.4695 | 25.44895 | 964 | 319.4524 | 25.44895 | 939 | 221.6247 | 25.45955 | 1082 | 371.0907 | 35.67087 | 2049 | 148.6938
| 30.47011 | 1013 | 114.4402 | 30.47011 | 1971 | 261.421 | 30.47011 | 858 | 63.13466 | 30.47011 | 1945 | 170.3719 | 30.47011 | 2306 | 122.6523 | 25.47521 | 1884 | 572.4798 | 25.47521 | 1326 | 516.7002 | 25.47521 | 1078 | 424.6537 | 25.47521 | 1109 | 473.5411 | 25.47521 | 1041 | 325 | 25.47521 | 912 | 219.5652 | 25.48581 | 1082 | 371.0907 | 35.71026 | 2026 | 147.0247
| 30.49637 | 1041 | 116.2214 | 30.49637 | 1883 | 258.6787 | 30.49637 | 918 | 67.54967 | 30.49637 | 2016 | 173.3058 | 30.49637 | 2259 | 120.9677 | 25.50147 | 1880 | 572.379 | 25.50147 | 1385 | 519.668 | 25.50147 | 1086 | 425.2078 | 25.50147 | 1101 | 473.0106 | 25.50147 | 1111 | 330.0432 | 25.50147 | 927 | 220.7094 | 25.51207 | 1101 | 372.339 | 35.74966 | 1990 | 144.4122
| 30.52263 | 1097 | 119.7837 | 30.52263 | 1942 | 260.5173 | 30.52263 | 905 | 66.59308 | 30.52263 | 1912 | 169.0083 | 30.52263 | 2348 | 124.1577 | 25.52773 | 1910 | 573.1351 | 25.52773 | 1377 | 519.2656 | 25.52773 | 1104 | 426.4543 | 25.52773 | 1124 | 474.5358 | 25.52773 | 994 | 321.6138 | 25.52773 | 884 | 217.4294 | 25.53833 | 1107 | 372.7332 | 35.78905 | 1937 | 140.566
| 30.54889 | 1033 | 115.7125 | 30.54889 | 1998 | 262.2624 | 30.54889 | 882 | 64.90066 | 30.54889 | 1928 | 169.6694 | 30.54889 | 2340 | 123.871 | 25.55399 | 1910 | 573.1351 | 25.55399 | 1343 | 517.5553 | 25.55399 | 1081 | 424.8615 | 25.55399 | 1082 | 471.7507 | 25.55399 | 988 | 321.1816 | 25.55399 | 905 | 219.0313 | 25.56459 | 1065 | 369.9737 | 35.82844 | 1984 | 143.9768
| 30.57515 | 1061 | 117.4936 | 30.57515 | 1929 | 260.1122 | 30.57515 | 876 | 64.45916 | 30.57515 | 2012 | 173.1405 | 30.57515 | 2394 | 125.8065 | 25.58025 | 1892 | 572.6815 | 25.58025 | 1350 | 517.9074 | 25.58025 | 1078 | 424.6537 | 25.58025 | 1080 | 471.618 | 25.58025 | 1017 | 323.2709 | 25.58025 | 902 | 218.8024 | 25.59085 | 1074 | 370.565 | 35.86783 | 1925 | 139.6952
| 30.60141 | 1020 | 114.8855 | 30.60141 | 2032 | 263.3219 | 30.60141 | 892 | 65.6365 | 30.60141 | 1942 | 170.2479 | 30.60141 | 2256 | 120.8602 | 25.60651 | 1922 | 573.4375 | 25.60651 | 1304 | 515.5936 | 25.60651 | 1030 | 421.3296 | 25.60651 | 1131 | 475 | 25.60651 | 1023 | 323.7032 | 25.60651 | 904 | 218.955 | 25.61711 | 1044 | 368.594 | 35.90722 | 1928 | 139.9129
| 30.62767 | 1034 | 115.7761 | 30.62767 | 1903 | 259.302 | 30.62767 | 855 | 62.91391 | 30.62767 | 1973 | 171.5289 | 30.62767 | 2219 | 119.5341 | 25.63277 | 1888 | 572.5806 | 25.63277 | 1304 | 515.5936 | 25.63277 | 1100 | 426.1773 | 25.63277 | 1112 | 473.7401 | 25.63277 | 1026 | 323.9193 | 25.63277 | 896 | 218.3448 | 25.64337 | 1101 | 372.339 | 35.94661 | 1879 | 136.357
| 30.65393 | 1027 | 115.3308 | 30.65393 | 1942 | 260.5173 | 30.65393 | 864 | 63.57616 | 30.65393 | 1907 | 168.8017 | 30.65393 | 2277 | 121.6129 | 25.65903 | 1956 | 574.2944 | 25.65903 | 1312 | 515.996 | 25.65903 | 1065 | 423.7535 | 25.65903 | 1044 | 469.2308 | 25.65903 | 1026 | 323.9193 | 25.65903 | 931 | 221.0145 | 25.66963 | 1064 | 369.908 | 35.986 | 1873 | 135.9216
| 30.68019 | 1066 | 117.8117 | 30.68019 | 1921 | 259.8629 | 30.68019 | 892 | 65.6365 | 30.68019 | 1920 | 169.3388 | 30.68019 | 2252 | 120.7168 | 25.68529 | 1934 | 573.7399 | 25.68529 | 1326 | 516.7002 | 25.68529 | 1166 | 430.7479 | 25.68529 | 1132 | 475.0663 | 25.68529 | 1003 | 322.2622 | 25.68529 | 868 | 216.209 | 25.69589 | 1067 | 370.1051 | 36.02539 | 1860 | 134.9782
| 30.70646 | 962 | 111.1959 | 30.70646 | 1931 | 260.1745 | 30.70646 | 856 | 62.98749 | 30.70646 | 1984 | 171.9835 | 30.70646 | 2342 | 123.9427 | 25.71156 | 1819 | 570.8417 | 25.71156 | 1351 | 517.9577 | 25.71156 | 1084 | 425.0693 | 25.71156 | 998 | 466.1804 | 25.71156 | 1031 | 324.2795 | 25.71156 | 912 | 219.5652 | 25.72216 | 1131 | 374.3101 | 36.06478 | 1794 | 130.1887
| 30.73272 | 1043 | 116.3486 | 30.73272 | 1935 | 260.2992 | 30.73272 | 895 | 65.85725 | 30.73272 | 1984 | 171.9835 | 30.73272 | 2296 | 122.2939 | 25.73782 | 1886 | 572.5302 | 25.73782 | 1362 | 518.5111 | 25.73782 | 1086 | 425.2078 | 25.73782 | 1109 | 473.5411 | 25.73782 | 998 | 321.902 | 25.73782 | 918 | 220.0229 | 25.74842 | 1104 | 372.5361 | 36.10417 | 1736 | 125.9797
| 30.75898 | 972 | 111.8321 | 30.75898 | 1895 | 259.0527 | 30.75898 | 864 | 63.57616 | 30.75898 | 1906 | 168.7603 | 30.75898 | 2220 | 119.5699 | 25.76408 | 1809 | 570.5897 | 25.76408 | 1356 | 518.2093 | 25.76408 | 1125 | 427.9086 | 25.76408 | 1119 | 474.2042 | 25.76408 | 999 | 321.9741 | 25.76408 | 928 | 220.7857 | 25.77468 | 1097 | 372.0762 | 36.14356 | 1809 | 131.2772
| 30.78524 | 1007 | 114.0585 | 30.78524 | 1938 | 260.3926 | 30.78524 | 845 | 62.17807 | 30.78524 | 1862 | 166.9421 | 30.78524 | 2350 | 124.2294 | 25.79034 | 1934 | 573.7399 | 25.79034 | 1271 | 513.9336 | 25.79034 | 1065 | 423.7535 | 25.79034 | 1106 | 473.3422 | 25.79034 | 1008 | 322.6225 | 25.79034 | 884 | 217.4294 | 25.80094 | 1083 | 371.1564 | 36.18296 | 1750 | 126.9956
| 30.8115 | 1039 | 116.0941 | 30.8115 | 1907 | 259.4266 | 30.8115 | 827 | 60.85357 | 30.8115 | 1982 | 171.9008 | 30.8115 | 2267 | 121.2545 | 25.8166 | 1843 | 571.4466 | 25.8166 | 1355 | 518.159 | 25.8166 | 1075 | 424.446 | 25.8166 | 1102 | 473.0769 | 25.8166 | 981 | 320.6772 | 25.8166 | 892 | 218.0397 | 25.8272 | 1080 | 370.9593 | 36.22235 | 1697 | 123.1495
| 30.83776 | 998 | 113.486 | 30.83776 | 1965 | 261.234 | 30.83776 | 862 | 63.42899 | 30.83776 | 1969 | 171.3636 | 30.83776 | 2286 | 121.9355 | 25.84286 | 1955 | 574.2692 | 25.84286 | 1333 | 517.0523 | 25.84286 | 1041 | 422.0914 | 25.84286 | 1020 | 467.6393 | 25.84286 | 1015 | 323.1268 | 25.84286 | 878 | 216.9718 | 25.85346 | 1006 | 366.0972 | 36.26174 | 1795 | 130.2612
| 30.86402 | 1099 | 119.9109 | 30.86402 | 1927 | 260.0499 | 30.86402 | 858 | 63.13466 | 30.86402 | 1980 | 171.8182 | 30.86402 | 2271 | 121.3978 | 25.86912 | 1816 | 570.7661 | 25.86912 | 1347 | 517.7565 | 25.86912 | 1043 | 422.2299 | 25.86912 | 1093 | 472.4801 | 25.86912 | 1028 | 324.0634 | 25.86912 | 881 | 217.2006 | 25.87972 | 1049 | 368.9225 | 36.30113 | 1758 | 127.5762
| 30.89028 | 1078 | 118.5751 | 30.89028 | 1918 | 259.7694 | 30.89028 | 855 | 62.91391 | 30.89028 | 1889 | 168.0579 | 30.89028 | 2253 | 120.7527 | 25.89538 | 1825 | 570.9929 | 25.89538 | 1406 | 520.7243 | 25.89538 | 1038 | 421.8837 | 25.89538 | 1077 | 471.4191 | 25.89538 | 944 | 318.0115 | 25.89538 | 921 | 220.2517 | 25.90598 | 1096 | 372.0105 | 36.34052 | 1761 | 127.7939
| 30.91654 | 1048 | 116.6667 | 30.91654 | 1904 | 259.3331 | 30.91654 | 906 | 66.66667 | 30.91654 | 1923 | 169.4628 | 30.91654 | 2221 | 119.6057 | 25.92164 | 1975 | 574.7732 | 25.92164 | 1302 | 515.493 | 25.92164 | 1087 | 425.277 | 25.92164 | 1140 | 475.5968 | 25.92164 | 1076 | 327.5216 | 25.92164 | 890 | 217.8871 | 25.93224 | 1101 | 372.339 | 36.37991 | 1865 | 135.3411
| 30.9428 | 1056 | 117.1756 | 30.9428 | 1972 | 261.4522 | 30.9428 | 825 | 60.7064 | 30.9428 | 1951 | 170.6198 | 30.9428 | 2248 | 120.5735 | 25.9479 | 1927 | 573.5635 | 25.9479 | 1396 | 520.2213 | 25.9479 | 1100 | 426.1773 | 25.9479 | 1091 | 472.3475 | 25.9479 | 1050 | 325.6484 | 25.9479 | 897 | 218.4211 | 25.9585 | 1096 | 372.0105 | 36.4193 | 1839 | 133.4543
| 30.96906 | 1040 | 116.1578 | 30.96906 | 1921 | 259.8629 | 30.96906 | 893 | 65.71008 | 30.96906 | 1935 | 169.9587 | 30.96906 | 2328 | 123.4409 | 25.97416 | 1930 | 573.6391 | 25.97416 | 1288 | 514.7887 | 25.97416 | 1082 | 424.9307 | 25.97416 | 1134 | 475.1989 | 25.97416 | 1047 | 325.4323 | 25.97416 | 880 | 217.1243 | 25.98476 | 1092 | 371.7477 | 36.45869 | 1789 | 129.8258
| 30.99532 | 992 | 113.1043 | 30.99532 | 1947 | 260.6731 | 30.99532 | 872 | 64.16483 | 30.99532 | 1835 | 165.8264 | 30.99532 | 2273 | 121.4695 | 26.00042 | 1832 | 571.1694 | 26.00042 | 1358 | 518.3099 | 26.00042 | 1069 | 424.0305 | 26.00042 | 1073 | 471.1538 | 26.00042 | 1041 | 325 | 26.00042 | 913 | 219.6415 | 26.01102 | 1019 | 366.9514 | 36.49808 | 1791 | 129.971
| 31.02158 | 1049 | 116.7303 | 31.02158 | 1952 | 260.8289 | 31.02158 | 879 | 64.67991 | 31.02158 | 2000 | 172.6446 | 31.02158 | 2266 | 121.2186 | 26.02668 | 1912 | 573.1855 | 26.02668 | 1387 | 519.7686 | 26.02668 | 1115 | 427.2161 | 26.02668 | 1051 | 469.695 | 26.02668 | 1068 | 326.9452 | 26.02668 | 867 | 216.1327 | 26.03728 | 1019 | 366.9514 | 36.53747 | 1835 | 133.164
| 31.04784 | 1029 | 115.458 | 31.04784 | 1959 | 261.0471 | 31.04784 | 846 | 62.25166 | 31.04784 | 1833 | 165.7438 | 31.04784 | 2234 | 120.0717 | 26.05294 | 1912 | 573.1855 | 26.05294 | 1270 | 513.8833 | 26.05294 | 1050 | 422.7147 | 26.05294 | 1157 | 476.7241 | 26.05294 | 1009 | 322.6945 | 26.05294 | 907 | 219.1838 | 26.06354 | 1055 | 369.3167 | 36.57686 | 1748 | 126.8505
| 31.0741 | 1059 | 117.3664 | 31.0741 | 1952 | 260.8289 | 31.0741 | 891 | 65.56291 | 31.0741 | 1867 | 167.1488 | 31.0741 | 2261 | 121.0394 | 26.0792 | 1911 | 573.1603 | 26.0792 | 1381 | 519.4668 | 26.0792 | 1035 | 421.6759 | 26.0792 | 1055 | 469.9602 | 26.0792 | 1058 | 326.2248 | 26.0792 | 872 | 216.5141 | 26.0898 | 1072 | 370.4336 | 36.61625 | 1707 | 123.8752
| 31.10036 | 1065 | 117.7481 | 31.10036 | 1966 | 261.2652 | 31.10036 | 844 | 62.10449 | 31.10036 | 1943 | 170.2893 | 31.10036 | 2280 | 121.7204 | 26.10546 | 1878 | 572.3286 | 26.10546 | 1349 | 517.8571 | 26.10546 | 1082 | 424.9307 | 26.10546 | 1093 | 472.4801 | 26.10546 | 1027 | 323.9914 | 26.10546 | 904 | 218.955 | 26.11606 | 1092 | 371.7477 | 36.65565 | 1762 | 127.8665
| 31.12662 | 1075 | 118.3842 | 31.12662 | 1923 | 259.9252 | 31.12662 | 930 | 68.43267 | 31.12662 | 1905 | 168.719 | 31.12662 | 2279 | 121.6846 | 26.13172 | 2027 | 576.0837 | 26.13172 | 1316 | 516.1972 | 26.13172 | 1064 | 423.6842 | 26.13172 | 1068 | 470.8223 | 26.13172 | 1011 | 322.8386 | 26.13172 | 857 | 215.3699 | 26.14232 | 1042 | 368.4625 | 36.69504 | 1775 | 128.8099
| 31.15289 | 1034 | 115.7761 | 31.15289 | 1948 | 260.7043 | 31.15289 | 850 | 62.54599 | 31.15289 | 1910 | 168.9256 | 31.15289 | 2279 | 121.6846 | 26.15799 | 1921 | 573.4123 | 26.15799 | 1252 | 512.9779 | 26.15799 | 1077 | 424.5845 | 26.15799 | 1091 | 472.3475 | 26.15799 | 998 | 321.902 | 26.15799 | 849 | 214.7597 | 26.16859 | 1103 | 372.4704 | 36.73443 | 1811 | 131.4224
| 31.17915 | 1013 | 114.4402 | 31.17915 | 1893 | 258.9903 | 31.17915 | 862 | 63.42899 | 31.17915 | 1869 | 167.2314 | 31.17915 | 2288 | 122.0072 | 26.18425 | 1902 | 572.9335 | 26.18425 | 1281 | 514.4366 | 26.18425 | 1146 | 429.3629 | 26.18425 | 1093 | 472.4801 | 26.18425 | 992 | 321.4697 | 26.18425 | 975 | 224.3707 | 26.19485 | 1022 | 367.1485 | 36.77382 | 1753 | 127.2134
| 31.20541 | 1073 | 118.257 | 31.20541 | 1874 | 258.3983 | 31.20541 | 898 | 66.078 | 31.20541 | 1906 | 168.7603 | 31.20541 | 2268 | 121.2903 | 26.21051 | 1916 | 573.2863 | 26.21051 | 1341 | 517.4547 | 26.21051 | 1164 | 430.6094 | 26.21051 | 1071 | 471.0212 | 26.21051 | 981 | 320.6772 | 26.21051 | 986 | 225.2098 | 26.22111 | 1066 | 370.0394 | 36.81321 | 1822 | 132.2206
| 31.23167 | 1073 | 118.257 | 31.23167 | 1992 | 262.0754 | 31.23167 | 853 | 62.76674 | 31.23167 | 1921 | 169.3802 | 31.23167 | 2253 | 120.7527 | 26.23677 | 1835 | 571.245 | 26.23677 | 1354 | 518.1087 | 26.23677 | 1126 | 427.9778 | 26.23677 | 1079 | 471.5517 | 26.23677 | 1016 | 323.1988 | 26.23677 | 920 | 220.1754 | 26.24737 | 1066 | 370.0394 | 36.8526 | 1740 | 126.27
| 31.25793 | 1023 | 115.0763 | 31.25793 | 1879 | 258.5541 | 31.25793 | 913 | 67.18175 | 31.25793 | 1881 | 167.7273 | 31.25793 | 2238 | 120.2151 | 26.26303 | 1907 | 573.0595 | 26.26303 | 1311 | 515.9457 | 26.26303 | 1107 | 426.662 | 26.26303 | 1052 | 469.7613 | 26.26303 | 1040 | 324.928 | 26.26303 | 880 | 217.1243 | 26.27363 | 1175 | 377.2011 | 36.89199 | 1760 | 127.7213
| 31.28419 | 1066 | 117.8117 | 31.28419 | 1891 | 258.928 | 31.28419 | 868 | 63.87049 | 31.28419 | 1973 | 171.5289 | 31.28419 | 2337 | 123.7634 | 26.28929 | 1945 | 574.0171 | 26.28929 | 1403 | 520.5734 | 26.28929 | 1107 | 426.662 | 26.28929 | 1059 | 470.2255 | 26.28929 | 1022 | 323.6311 | 26.28929 | 881 | 217.2006 | 26.29989 | 1110 | 372.9304 | 36.93138 | 1713 | 124.3106
| 31.31045 | 1011 | 114.313 | 31.31045 | 1884 | 258.7099 | 31.31045 | 876 | 64.45916 | 31.31045 | 1871 | 167.314 | 31.31045 | 2173 | 117.8853 | 26.31555 | 1882 | 572.4294 | 26.31555 | 1298 | 515.2918 | 26.31555 | 1064 | 423.6842 | 26.31555 | 1067 | 470.756 | 26.31555 | 1057 | 326.1527 | 26.31555 | 882 | 217.2769 | 26.32615 | 1034 | 367.9369 | 36.97077 | 1733 | 125.762
| 31.33671 | 991 | 113.0407 | 31.33671 | 1825 | 256.8713 | 31.33671 | 894 | 65.78366 | 31.33671 | 1884 | 167.8512 | 31.33671 | 2271 | 121.3978 | 26.34181 | 1896 | 572.7823 | 26.34181 | 1341 | 517.4547 | 26.34181 | 1040 | 422.0222 | 26.34181 | 1113 | 473.8064 | 26.34181 | 1024 | 323.7752 | 26.34181 | 948 | 222.3112 | 26.35241 | 1045 | 368.6597 | 37.01016 | 1833 | 133.0189
| 31.36297 | 1051 | 116.8575 | 31.36297 | 1898 | 259.1462 | 31.36297 | 847 | 62.32524 | 31.36297 | 1913 | 169.0496 | 31.36297 | 2266 | 121.2186 | 26.36807 | 1948 | 574.0927 | 26.36807 | 1357 | 518.2596 | 26.36807 | 1044 | 422.2992 | 26.36807 | 990 | 465.6499 | 26.36807 | 997 | 321.83 | 26.36807 | 956 | 222.9214 | 26.37867 | 1082 | 371.0907 | 37.04955 | 1768 | 128.3019
| 31.38923 | 1004 | 113.8677 | 31.38923 | 1899 | 259.1773 | 31.38923 | 838 | 61.66299 | 31.38923 | 1853 | 166.5702 | 31.38923 | 2240 | 120.2867 | 26.39433 | 1971 | 574.6724 | 26.39433 | 1340 | 517.4044 | 26.39433 | 1104 | 426.4543 | 26.39433 | 1135 | 475.2653 | 26.39433 | 990 | 321.3256 | 26.39433 | 894 | 218.1922 | 26.4049302 | 1074 | 370.565 | 37.08894 | 1765 | 128.0842
| 31.41549 | 1038 | 116.0305 | 31.41549 | 1924 | 259.9564 | 31.41549 | 817 | 60.11773 | 31.41549 | 1915 | 169.1322 | 31.41549 | 2258 | 120.9319 | 26.42059 | 1880 | 572.379 | 26.42059 | 1286 | 514.6881 | 26.42059 | 1051 | 422.7839 | 26.42059 | 1105 | 473.2759 | 26.42059 | 1019 | 323.415 | 26.42059 | 900 | 218.6499 | 26.43119 | 1099 | 372.2076 | 37.12834 | 1770 | 128.447
| 31.44175 | 1003 | 113.8041 | 31.44175 | 1964 | 261.2029 | 31.44175 | 902 | 66.37233 | 31.44175 | 1893 | 168.2231 | 31.44175 | 2232 | 120 | 26.44685 | 1962 | 574.4456 | 26.44685 | 1289 | 514.839 | 26.44685 | 1118 | 427.4238 | 26.44685 | 1110 | 473.6074 | 26.44685 | 1029 | 324.1354 | 26.44685 | 904 | 218.955 | 26.45745133 | 1001 | 365.7687 | 37.16773 | 1884 | 136.7199
| 31.46801 | 978 | 112.2137 | 31.46801 | 1875 | 258.4294 | 31.46801 | 898 | 66.078 | 31.46801 | 1970 | 171.405 | 31.46801 | 2165 | 117.5986 | 26.47311 | 1900 | 572.8831 | 26.47311 | 1381 | 519.4668 | 26.47311 | 1095 | 425.831 | 26.47311 | 1071 | 471.0212 | 26.47311 | 1017 | 323.2709 | 26.47311 | 880 | 217.1243 | 26.48371 | 1053 | 369.1853 | 37.20712 | 1910 | 138.6067
| 31.49427 | 1058 | 117.3028 | 31.49427 | 1865 | 258.1178 | 31.49427 | 888 | 65.34216 | 31.49427 | 1878 | 167.6033 | 31.49427 | 2323 | 123.2616 | 26.49937 | 1949 | 574.1179 | 26.49937 | 1343 | 517.5553 | 26.49937 | 1087 | 425.277 | 26.49937 | 1084 | 471.8833 | 26.49937 | 1043 | 325.1441 | 26.49937 | 982 | 224.9047 | 26.50997246 | 1054 | 369.251 | 37.24651 | 2027 | 147.0972
| 31.52053 | 1103 | 120.1654 | 31.52053 | 1929 | 260.1122 | 31.52053 | 843 | 62.03091 | 31.52053 | 1936 | 170 | 31.52053 | 2300 | 122.4373 | 26.52563 | 1863 | 571.9506 | 26.52563 | 1357 | 518.2596 | 26.52563 | 1075 | 424.446 | 26.52563 | 1106 | 473.3422 | 26.52563 | 1013 | 322.9827 | 26.52563 | 930 | 220.9382 | 26.53623 | 1012 | 366.4915 | 37.2859 | 2047 | 148.5486
| 31.54679 | 1053 | 116.9847 | 31.54679 | 1910 | 259.5201 | 31.54679 | 857 | 63.06107 | 31.54679 | 1868 | 167.1901 | 31.54679 | 2260 | 121.0036 | 26.55189 | 1977 | 574.8236 | 26.55189 | 1378 | 519.3159 | 26.55189 | 1076 | 424.5152 | 26.55189 | 1046 | 469.3634 | 26.55189 | 990 | 321.3256 | 26.55189 | 854 | 215.1411 | 26.56249359 | 1076 | 370.6965 | 37.32529 | 1928 | 139.9129
| 31.57305 | 997 | 113.4224 | 31.57305 | 1853 | 257.7438 | 31.57305 | 880 | 64.7535 | 31.57305 | 1922 | 169.4215 | 31.57305 | 2306 | 122.6523 | 26.57815 | 1911 | 573.1603 | 26.57815 | 1363 | 518.5614 | 26.57815 | 1100 | 426.1773 | 26.57815 | 1022 | 467.7719 | 26.57815 | 972 | 320.0288 | 26.57815 | 850 | 214.836 | 26.58875 | 1056 | 369.3824 | 37.36468 | 1925 | 139.6952
| 31.59931 | 1086 | 119.084 | 31.59931 | 1850 | 257.6504 | 31.59931 | 839 | 61.73657 | 31.59931 | 1938 | 170.0826 | 31.59931 | 2186 | 118.3513 | 26.60441 | 1931 | 573.6643 | 26.60441 | 1327 | 516.7505 | 26.60441 | 1042 | 422.1607 | 26.60441 | 1100 | 472.9443 | 26.60441 | 1011 | 322.8386 | 26.60441 | 875 | 216.7429 | 26.61501472 | 1041 | 368.3968 | 37.40407 | 1953 | 141.7271
| 31.62558 | 1059 | 117.3664 | 31.62558 | 1915 | 259.6759 | 31.62558 | 856 | 62.98749 | 31.62558 | 1928 | 169.6694 | 31.62558 | 2274 | 121.5054 | 26.63068 | 1958 | 574.3448 | 26.63068 | 1324 | 516.5996 | 26.63068 | 1028 | 421.1911 | 26.63068 | 1108 | 473.4748 | 26.63068 | 1007 | 322.5504 | 26.63068 | 869 | 216.2853 | 26.64128 | 1093 | 371.8134 | 37.44346 | 1792 | 130.0435
| 31.65184 | 1019 | 114.8219 | 31.65184 | 1948 | 260.7043 | 31.65184 | 875 | 64.38558 | 31.65184 | 1860 | 166.8595 | 31.65184 | 2237 | 120.1792 | 26.65694 | 1935 | 573.7651 | 26.65694 | 1318 | 516.2978 | 26.65694 | 1034 | 421.6066 | 26.65694 | 1099 | 472.878 | 26.65694 | 1041 | 325 | 26.65694 | 904 | 218.955 | 26.66753585 | 1087 | 371.4192 | 37.48285 | 1769 | 128.3745
| 31.6781 | 1026 | 115.2672 | 31.6781 | 1961 | 261.1094 | 31.6781 | 891 | 65.56291 | 31.6781 | 1846 | 166.281 | 31.6781 | 2284 | 121.8638 | 26.6832 | 1892 | 572.6815 | 26.6832 | 1292 | 514.9899 | 26.6832 | 1070 | 424.0997 | 26.6832 | 1054 | 469.8939 | 26.6832 | 999 | 321.9741 | 26.6832 | 919 | 220.0992 | 26.6938 | 997 | 365.5059 | 37.52224 | 1814 | 131.6401
| 31.70436 | 1055 | 117.112 | 31.70436 | 1808 | 256.3415 | 31.70436 | 891 | 65.56291 | 31.70436 | 1821 | 165.2479 | 31.70436 | 2257 | 120.8961 | 26.70946 | 1920 | 573.3871 | 26.70946 | 1324 | 516.5996 | 26.70946 | 1089 | 425.4155 | 26.70946 | 1032 | 468.435 | 26.70946 | 1085 | 328.17 | 26.70946 | 880 | 217.1243 | 26.72005698 | 1050 | 368.9882 | 37.56163 | 1809 | 131.2772
| 31.73062 | 987 | 112.7863 | 31.73062 | 1853 | 257.7438 | 31.73062 | 885 | 65.12141 | 31.73062 | 1912 | 169.0083 | 31.73062 | 2278 | 121.6487 | 26.73572 | 1910 | 573.1351 | 26.73572 | 1330 | 516.9014 | 26.73572 | 1024 | 420.9141 | 26.73572 | 1057 | 470.0928 | 26.73572 | 982 | 320.7493 | 26.73572 | 888 | 217.7346 | 26.74632 | 1153 | 375.7556 | 37.60103 | 1807 | 131.1321
| 31.75688 | 1032 | 115.6489 | 31.75688 | 1870 | 258.2736 | 31.75688 | 832 | 61.22149 | 31.75688 | 1941 | 170.2066 | 31.75688 | 2254 | 120.7885 | 26.76198 | 1811 | 570.6401 | 26.76198 | 1308 | 515.7948 | 26.76198 | 1053 | 422.9224 | 26.76198 | 1101 | 473.0106 | 26.76198 | 1033 | 324.4236 | 26.76198 | 841 | 214.1495 | 26.77257811 | 1032 | 367.8055 | 37.64042 | 1735 | 125.9071
| 31.78314 | 1058 | 117.3028 | 31.78314 | 1896 | 259.0838 | 31.78314 | 858 | 63.13466 | 31.78314 | 1842 | 166.1157 | 31.78314 | 2310 | 122.7957 | 26.78824 | 1958 | 574.3448 | 26.78824 | 1317 | 516.2475 | 26.78824 | 1046 | 422.4377 | 26.78824 | 1062 | 470.4244 | 26.78824 | 1044 | 325.2161 | 26.78824 | 920 | 220.1754 | 26.79884 | 1097 | 372.0762 | 37.67981 | 1759 | 127.6488
| 31.8094 | 1044 | 116.4122 | 31.8094 | 1946 | 260.6419 | 31.8094 | 843 | 62.03091 | 31.8094 | 1944 | 170.3306 | 31.8094 | 2403 | 126.129 | 26.8145 | 1874 | 572.2278 | 26.8145 | 1343 | 517.5553 | 26.8145 | 1108 | 426.7313 | 26.8145 | 1047 | 469.4297 | 26.8145 | 1018 | 323.3429 | 26.8145 | 887 | 217.6583 | 26.82509924 | 1021 | 367.0828 | 37.7192 | 1795 | 130.2612
| 31.83566 | 999 | 113.5496 | 31.83566 | 1905 | 259.3643 | 31.83566 | 887 | 65.26858 | 31.83566 | 1921 | 169.3802 | 31.83566 | 2293 | 122.1864 | 26.84076 | 1879 | 572.3538 | 26.84076 | 1330 | 516.9014 | 26.84076 | 1071 | 424.169 | 26.84076 | 1034 | 468.5676 | 26.84076 | 1012 | 322.9107 | 26.84076 | 866 | 216.0564 | 26.85136 | 1094 | 371.8791 | 37.75859 | 1704 | 123.6575
| 31.86192 | 1086 | 119.084 | 31.86192 | 1838 | 257.2764 | 31.86192 | 840 | 61.81015 | 31.86192 | 1871 | 167.314 | 31.86192 | 2287 | 121.9713 | 26.86702 | 1969 | 574.622 | 26.86702 | 1355 | 518.159 | 26.86702 | 1042 | 422.1607 | 26.86702 | 1033 | 468.5013 | 26.86702 | 1014 | 323.0548 | 26.86702 | 878 | 216.9718 | 26.87762037 | 980 | 364.389 | 37.79798 | 1763 | 127.939
| 31.88818 | 1002 | 113.7405 | 31.88818 | 1910 | 259.5201 | 31.88818 | 882 | 64.90066 | 31.88818 | 1882 | 167.7686 | 31.88818 | 2232 | 120 | 26.89328 | 1922 | 573.4375 | 26.89328 | 1262 | 513.4809 | 26.89328 | 1091 | 425.554 | 26.89328 | 983 | 465.1857 | 26.89328 | 931 | 317.0749 | 26.89328 | 875 | 216.7429 | 26.90388 | 993 | 365.2431 | 37.83737 | 1798 | 130.479
| 31.91444 | 1042 | 116.285 | 31.91444 | 1913 | 259.6136 | 31.91444 | 847 | 62.32524 | 31.91444 | 1904 | 168.6777 | 31.91444 | 2237 | 120.1792 | 26.91954 | 1949 | 574.1179 | 26.91954 | 1286 | 514.6881 | 26.91954 | 998 | 419.1136 | 26.91954 | 1056 | 470.0265 | 26.91954 | 1039 | 324.8559 | 26.91954 | 922 | 220.328 | 26.9301415 | 1077 | 370.7622 | 37.87676 | 1730 | 125.5443
| 31.9407 | 1045 | 116.4758 | 31.9407 | 1857 | 257.8685 | 31.9407 | 821 | 60.41207 | 31.9407 | 1946 | 170.4132 | 31.9407 | 2280 | 121.7204 | 26.9458 | 1920 | 573.3871 | 26.9458 | 1352 | 518.008 | 26.9458 | 1127 | 428.0471 | 26.9458 | 1068 | 470.8223 | 26.9458 | 948 | 318.2997 | 26.9458 | 899 | 218.5736 | 26.9564 | 1011 | 366.4258 | 37.91615 | 1666 | 120.8999
| 31.96696 | 1046 | 116.5394 | 31.96696 | 1941 | 260.4861 | 31.96696 | 813 | 59.8234 | 31.96696 | 1912 | 169.0083 | 31.96696 | 2193 | 118.6022 | 26.97206 | 1995 | 575.2772 | 26.97206 | 1296 | 515.1911 | 26.97206 | 1094 | 425.7618 | 26.97206 | 1043 | 469.1645 | 26.97206 | 996 | 321.7579 | 26.97206 | 914 | 219.7178 | 26.98266263 | 1028 | 367.5427 | 37.95554 | 1678 | 121.7707
| 31.99322 | 1060 | 117.43 | 31.99322 | 1911 | 259.5513 | 31.99322 | 847 | 62.32524 | 31.99322 | 1981 | 171.8595 | 31.99322 | 2149 | 117.0251 | 26.99832 | 1886 | 572.5302 | 26.99832 | 1329 | 516.8511 | 26.99832 | 1055 | 423.0609 | 26.99832 | 1053 | 469.8276 | 26.99832 | 1073 | 327.3055 | 26.99832 | 913 | 219.6415 | 27.00892 | 1042 | 368.4625 | 37.99493 | 1769 | 128.3745
| 32.01948 | 1012 | 114.3766 | 32.01948 | 1944 | 260.5796 | 32.01948 | 872 | 64.16483 | 32.01948 | 1814 | 164.9587 | 32.01948 | 2208 | 119.1398 | 27.02458 | 1964 | 574.496 | 27.02458 | 1259 | 513.33 | 27.02458 | 1033 | 421.5374 | 27.02458 | 1072 | 471.0875 | 27.02458 | 1004 | 322.3343 | 27.02458 | 864 | 215.9039 | 27.03518376 | 1084 | 371.2221 | 38.03432 | 1786 | 129.6081
| 32.04574 | 1044 | 116.4122 | 32.04574 | 1905 | 259.3643 | 32.04574 | 841 | 61.88374 | 32.04574 | 1924 | 169.5041 | 32.04574 | 2274 | 121.5054 | 27.05084 | 1824 | 570.9677 | 27.05084 | 1307 | 515.7445 | 27.05084 | 1050 | 422.7147 | 27.05084 | 998 | 466.1804 | 27.05084 | 946 | 318.1556 | 27.05084 | 923 | 220.4043 | 27.06144 | 1080 | 370.9593 | 38.07372 | 1623 | 117.7794
| 32.072 | 1032 | 115.6489 | 32.072 | 1872 | 258.3359 | 32.072 | 813 | 59.8234 | 32.072 | 1877 | 167.562 | 32.072 | 2209 | 119.1756 | 27.0771 | 1898 | 572.8327 | 27.0771 | 1280 | 514.3863 | 27.0771 | 1068 | 423.9612 | 27.0771 | 993 | 465.8488 | 27.0771 | 1018 | 323.3429 | 27.0771 | 948 | 222.3112 | 27.08770489 | 1064 | 369.908 | 38.11311 | 1702 | 123.5123
| 32.09827 | 1024 | 115.1399 | 32.09827 | 1895 | 259.0527 | 32.09827 | 849 | 62.47241 | 32.09827 | 1844 | 166.1983 | 32.09827 | 2228 | 119.8566 | 27.10337 | 1839 | 571.3458 | 27.10337 | 1399 | 520.3722 | 27.10337 | 1047 | 422.5069 | 27.10337 | 1028 | 468.1698 | 27.10337 | 967 | 319.6686 | 27.10337 | 971 | 224.0656 | 27.11397 | 1025 | 367.3456 | 38.1525 | 1843 | 133.7446
| 32.12453 | 1062 | 117.5573 | 32.12453 | 1904 | 259.3331 | 32.12453 | 888 | 65.34216 | 32.12453 | 1863 | 166.9835 | 32.12453 | 2252 | 120.7168 | 27.12963 | 1883 | 572.4546 | 27.12963 | 1263 | 513.5312 | 27.12963 | 1033 | 421.5374 | 27.12963 | 1027 | 468.1034 | 27.12963 | 1014 | 323.0548 | 27.12963 | 928 | 220.7857 | 27.14022602 | 1031 | 367.7398 | 38.19189 | 1737 | 126.0522
| 32.15079 | 1038 | 116.0305 | 32.15079 | 1851 | 257.6815 | 32.15079 | 926 | 68.13834 | 32.15079 | 1845 | 166.2397 | 32.15079 | 2194 | 118.638 | 27.15589 | 1828 | 571.0685 | 27.15589 | 1338 | 517.3038 | 27.15589 | 1114 | 427.1468 | 27.15589 | 1039 | 468.8992 | 27.15589 | 1018 | 323.3429 | 27.15589 | 909 | 219.3364 | 27.16649 | 1053 | 369.1853 | 38.23128 | 1719 | 124.746
| 32.17705 | 989 | 112.9135 | 32.17705 | 1876 | 258.4606 | 32.17705 | 850 | 62.54599 | 32.17705 | 1829 | 165.5785 | 32.17705 | 2218 | 119.4982 | 27.18215 | 1878 | 572.3286 | 27.18215 | 1358 | 518.3099 | 27.18215 | 1033 | 421.5374 | 27.18215 | 1015 | 467.3077 | 27.18215 | 997 | 321.83 | 27.18215 | 871 | 216.4378 | 27.19274715 | 1042 | 368.4625 | 38.27067 | 1720 | 124.8186
| 32.20331 | 1000 | 113.6132 | 32.20331 | 1894 | 259.0215 | 32.20331 | 864 | 63.57616 | 32.20331 | 1855 | 166.6529 | 32.20331 | 2257 | 120.8961 | 27.20841 | 1927 | 573.5635 | 27.20841 | 1326 | 516.7002 | 27.20841 | 1008 | 419.8061 | 27.20841 | 1015 | 467.3077 | 27.20841 | 959 | 319.0922 | 27.20841 | 892 | 218.0397 | 27.21901 | 1009 | 366.2943 | 38.31006 | 1755 | 127.3585
| 32.22957 | 1041 | 116.2214 | 32.22957 | 1926 | 260.0187 | 32.22957 | 866 | 63.72333 | 32.22957 | 1834 | 165.7851 | 32.22957 | 2187 | 118.3871 | 27.23467 | 1894 | 572.7319 | 27.23467 | 1300 | 515.3924 | 27.23467 | 1082 | 424.9307 | 27.23467 | 1059 | 470.2255 | 27.23467 | 996 | 321.7579 | 27.23467 | 923 | 220.4043 | 27.24526828 | 956 | 362.8121 | 38.34945 | 1665 | 120.8273
| 32.25583 | 1019 | 114.8219 | 32.25583 | 1923 | 259.9252 | 32.25583 | 802 | 59.01398 | 32.25583 | 1863 | 166.9835 | 32.25583 | 2248 | 120.5735 | 27.26093 | 1889 | 572.6058 | 27.26093 | 1347 | 517.7565 | 27.26093 | 1040 | 422.0222 | 27.26093 | 1098 | 472.8117 | 27.26093 | 979 | 320.5331 | 27.26093 | 909 | 219.3364 | 27.27153 | 1040 | 368.3311 | 38.38884 | 1738 | 126.1248
| 32.28209 | 1022 | 115.0127 | 32.28209 | 1859 | 257.9308 | 32.28209 | 831 | 61.1479 | 32.28209 | 1852 | 166.5289 | 32.28209 | 2239 | 120.2509 | 27.28719 | 1836 | 571.2702 | 27.28719 | 1385 | 519.668 | 27.28719 | 1011 | 420.0139 | 27.28719 | 1005 | 466.6446 | 27.28719 | 961 | 319.2363 | 27.28719 | 899 | 218.5736 | 27.29778941 | 989 | 364.9803 | 38.42823 | 1682 | 122.061
| 32.30835 | 976 | 112.0865 | 32.30835 | 1835 | 257.1829 | 32.30835 | 888 | 65.34216 | 32.30835 | 1853 | 166.5702 | 32.30835 | 2158 | 117.3477 | 27.31345 | 2009 | 575.63 | 27.31345 | 1298 | 515.2918 | 27.31345 | 1032 | 421.4681 | 27.31345 | 1022 | 467.7719 | 27.31345 | 1046 | 325.3602 | 27.31345 | 842 | 214.2258 | 27.32405 | 1073 | 370.4993 | 38.46762 | 1698 | 123.2221
| 32.33461 | 992 | 113.1043 | 32.33461 | 1833 | 257.1206 | 32.33461 | 874 | 64.31199 | 32.33461 | 1812 | 164.876 | 32.33461 | 2271 | 121.3978 | 27.33971 | 1874 | 572.2278 | 27.33971 | 1288 | 514.7887 | 27.33971 | 1103 | 426.385 | 27.33971 | 1061 | 470.3581 | 27.33971 | 1031 | 324.2795 | 27.33971 | 869 | 216.2853 | 27.35031054 | 1083 | 371.1564 | 38.50702 | 1736 | 125.9797
| 32.36087 | 999 | 113.5496 | 32.36087 | 1876 | 258.4606 | 32.36087 | 854 | 62.84032 | 32.36087 | 1851 | 166.4876 | 32.36087 | 2239 | 120.2509 | 27.36597 | 1960 | 574.3952 | 27.36597 | 1354 | 518.1087 | 27.36597 | 1038 | 421.8837 | 27.36597 | 1083 | 471.817 | 27.36597 | 1001 | 322.1182 | 27.36597 | 902 | 218.8024 | 27.37657 | 1051 | 369.0539 | 38.54641 | 1746 | 126.7054
| 32.38713 | 964 | 111.3232 | 32.38713 | 1854 | 257.775 | 32.38713 | 850 | 62.54599 | 32.38713 | 1905 | 168.719 | 32.38713 | 2150 | 117.0609 | 27.39223 | 1931 | 573.6643 | 27.39223 | 1324 | 516.5996 | 27.39223 | 1062 | 423.5457 | 27.39223 | 1028 | 468.1698 | 27.39223 | 995 | 321.6859 | 27.39223 | 904 | 218.955 | 27.40283167 | 1057 | 369.4481 | 38.5858 | 1668 | 121.045
| 32.41339 | 998 | 113.486 | 32.41339 | 1870 | 258.2736 | 32.41339 | 883 | 64.97425 | 32.41339 | 1833 | 165.7438 | 32.41339 | 2186 | 118.3513 | 27.41849 | 1922 | 573.4375 | 27.41849 | 1349 | 517.8571 | 27.41849 | 1012 | 420.0831 | 27.41849 | 1053 | 469.8276 | 27.41849 | 1000 | 322.0461 | 27.41849 | 974 | 224.2944 | 27.42909 | 1040 | 368.3311 | 38.62519 | 1702 | 123.5123
| 32.43965 | 1043 | 116.3486 | 32.43965 | 1901 | 259.2396 | 32.43965 | 793 | 58.35173 | 32.43965 | 1856 | 166.6942 | 32.43965 | 2260 | 121.0036 | 27.44475 | 1992 | 575.2016 | 27.44475 | 1373 | 519.0644 | 27.44475 | 999 | 419.1828 | 27.44475 | 1064 | 470.557 | 27.44475 | 1019 | 323.415 | 27.44475 | 868 | 216.209 | 27.4553528 | 1013 | 366.5572 | 38.66458 | 1758 | 127.5762
| 32.46591 | 971 | 111.7684 | 32.46591 | 1978 | 261.6391 | 32.46591 | 825 | 60.7064 | 32.46591 | 1836 | 165.8678 | 32.46591 | 2211 | 119.2473 | 27.47101 | 1939 | 573.8659 | 27.47101 | 1310 | 515.8954 | 27.47101 | 1064 | 423.6842 | 27.47101 | 1061 | 470.3581 | 27.47101 | 958 | 319.0202 | 27.47101 | 837 | 213.8444 | 27.48161 | 1043 | 368.5283 | 38.70397 | 1743 | 126.4877
| 32.49217 | 997 | 113.4224 | 32.49217 | 1884 | 258.7099 | 32.49217 | 891 | 65.56291 | 32.49217 | 1883 | 167.8099 | 32.49217 | 2178 | 118.0645 | 27.49727 | 1901 | 572.9083 | 27.49727 | 1354 | 518.1087 | 27.49727 | 1071 | 424.169 | 27.49727 | 1026 | 468.0371 | 27.49727 | 988 | 321.1816 | 27.49727 | 882 | 217.2769 | 27.50787393 | 1020 | 367.0171 | 38.74336 | 1744 | 126.5602
| 32.51843 | 1039 | 116.0941 | 32.51843 | 1922 | 259.894 | 32.51843 | 862 | 63.42899 | 32.51843 | 1825 | 165.4132 | 32.51843 | 2155 | 117.2401 | 27.52353 | 1978 | 574.8488 | 27.52353 | 1283 | 514.5372 | 27.52353 | 1071 | 424.169 | 27.52353 | 1084 | 471.8833 | 27.52353 | 969 | 319.8127 | 27.52353 | 885 | 217.5057 | 27.53413 | 1039 | 368.2654 | 38.78275 | 1761 | 127.7939
| 32.5447 | 1001 | 113.6768 | 32.5447 | 1882 | 258.6476 | 32.5447 | 854 | 62.84032 | 32.5447 | 1871 | 167.314 | 32.5447 | 2249 | 120.6093 | 27.5498 | 1921 | 573.4123 | 27.5498 | 1315 | 516.1469 | 27.5498 | 1073 | 424.3075 | 27.5498 | 995 | 465.9814 | 27.5498 | 956 | 318.8761 | 27.5498 | 909 | 219.3364 | 27.56039506 | 996 | 365.4402 | 38.82214 | 1725 | 125.1814
| 32.57096 | 983 | 112.5318 | 32.57096 | 1829 | 256.9959 | 32.57096 | 839 | 61.73657 | 32.57096 | 1820 | 165.2066 | 32.57096 | 2183 | 118.2437 | 27.57606 | 1953 | 574.21875 | 27.57606 | 1274 | 514.0845 | 27.57606 | 961 | 416.5512 | 27.57606 | 1052 | 469.7613 | 27.57606 | 1005 | 322.4063 | 27.57606 | 897 | 218.4211 | 27.58666 | 1037 | 368.134 | 38.86153 | 1796 | 130.3338
| 32.59722 | 1004 | 113.8677 | 32.59722 | 1920 | 259.8317 | 32.59722 | 813 | 59.8234 | 32.59722 | 1835 | 165.8264 | 32.59722 | 2192 | 118.5663 | 27.60232 | 1861 | 571.9002 | 27.60232 | 1331 | 516.9517 | 27.60232 | 1050 | 422.7147 | 27.60232 | 1015 | 467.3077 | 27.60232 | 988 | 321.1816 | 27.60232 | 940 | 221.701 | 27.61291619 | 1067 | 370.1051 | 38.90092 | 1765 | 128.0842
| 32.62348 | 998 | 113.486 | 32.62348 | 1836 | 257.2141 | 32.62348 | 839 | 61.73657 | 32.62348 | 1820 | 165.2066 | 32.62348 | 2211 | 119.2473 | 27.62858 | 1996 | 575.3024 | 27.62858 | 1316 | 516.1972 | 27.62858 | 1028 | 421.1911 | 27.62858 | 1049 | 469.5623 | 27.62858 | 954 | 318.732 | 27.62858 | 909 | 219.3364 | 27.63918 | 1027 | 367.477 | 38.94031 | 1749 | 126.9231
| 32.64974 | 1029 | 115.458 | 32.64974 | 1847 | 257.5569 | 32.64974 | 927 | 68.21192 | 32.64974 | 1817 | 165.0826 | 32.64974 | 2195 | 118.6738 | 27.65484 | 1950 | 574.1431 | 27.65484 | 1301 | 515.4427 | 27.65484 | 1044 | 422.2992 | 27.65484 | 1093 | 472.4801 | 27.65484 | 995 | 321.6859 | 27.65484 | 900 | 218.6499 | 27.66543732 | 1025 | 367.3456 | 38.97971 | 1860 | 134.9782
| 32.676 | 989 | 112.9135 | 32.676 | 1882 | 258.6476 | 32.676 | 776 | 57.10081 | 32.676 | 1863 | 166.9835 | 32.676 | 2174 | 117.9211 | 27.6811 | 1904 | 572.9839 | 27.6811 | 1315 | 516.1469 | 27.6811 | 1058 | 423.2687 | 27.6811 | 1073 | 471.1538 | 27.6811 | 1044 | 325.2161 | 27.6811 | 911 | 219.4889 | 27.6917 | 1025 | 367.3456 | 39.0191 | 1902 | 138.0261
| 32.70226 | 920 | 108.5242 | 32.70226 | 1802 | 256.1546 | 32.70226 | 853 | 62.76674 | 32.70226 | 1866 | 167.1074 | 32.70226 | 2213 | 119.319 | 27.70736 | 1931 | 573.6643 | 27.70736 | 1410 | 520.9256 | 27.70736 | 1049 | 422.6454 | 27.70736 | 1078 | 471.4854 | 27.70736 | 1000 | 322.0461 | 27.70736 | 853 | 215.0648 | 27.71795845 | 1086 | 371.3535 | 39.05849 | 1978 | 143.5414
| 32.72852 | 993 | 113.1679 | 32.72852 | 1812 | 256.4662 | 32.72852 | 816 | 60.04415 | 32.72852 | 1893 | 168.2231 | 32.72852 | 2246 | 120.5018 | 27.73362 | 2018 | 575.8569 | 27.73362 | 1320 | 516.3984 | 27.73362 | 1041 | 422.0914 | 27.73362 | 1034 | 468.5676 | 27.73362 | 996 | 321.7579 | 27.73362 | 885 | 217.5057 | 27.74422 | 1064 | 369.908 | 39.09788 | 1893 | 137.373
| 32.75478 | 986 | 112.7226 | 32.75478 | 1861 | 257.9931 | 32.75478 | 785 | 57.76306 | 32.75478 | 1834 | 165.7851 | 32.75478 | 2194 | 118.638 | 27.75988 | 1979 | 574.874 | 27.75988 | 1350 | 517.9074 | 27.75988 | 1067 | 423.892 | 27.75988 | 1056 | 470.0265 | 27.75988 | 996 | 321.7579 | 27.75988 | 899 | 218.5736 | 27.77047958 | 1057 | 369.4481 | 39.13727 | 1909 | 138.5341
| 32.78104 | 1076 | 118.4478 | 32.78104 | 1839 | 257.3076 | 32.78104 | 874 | 64.31199 | 32.78104 | 1737 | 161.7769 | 32.78104 | 2139 | 116.6667 | 27.78614 | 2065 | 577.0413 | 27.78614 | 1363 | 518.5614 | 27.78614 | 1037 | 421.8144 | 27.78614 | 1065 | 470.6233 | 27.78614 | 982 | 320.7493 | 27.78614 | 917 | 219.9466 | 27.79674 | 1134 | 374.5072 | 39.17666 | 1804 | 130.9144
| 32.8073 | 993 | 113.1679 | 32.8073 | 1831 | 257.0583 | 32.8073 | 771 | 56.73289 | 32.8073 | 1849 | 166.405 | 32.8073 | 2137 | 116.595 | 27.8124 | 2090 | 577.6714 | 27.8124 | 1404 | 520.6237 | 27.8124 | 1045 | 422.3684 | 27.8124 | 1105 | 473.2759 | 27.8124 | 1054 | 325.9366 | 27.8124 | 910 | 219.4127 | 27.82300071 | 1086 | 371.3535 | 39.21605 | 1804 | 130.9144
| 32.83356 | 980 | 112.341 | 32.83356 | 1781 | 255.5002 | 32.83356 | 817 | 60.11773 | 32.83356 | 1846 | 166.281 | 32.83356 | 2158 | 117.3477 | 27.83866 | 2151 | 579.2087 | 27.83866 | 1424 | 521.6298 | 27.83866 | 1028 | 421.1911 | 27.83866 | 1064 | 470.557 | 27.83866 | 1003 | 322.2622 | 27.83866 | 868 | 216.209 | 27.84926 | 1084 | 371.2221 | 39.25544 | 1764 | 128.0116
| 32.85982 | 970 | 111.7048 | 32.85982 | 1895 | 259.0527 | 32.85982 | 833 | 61.29507 | 32.85982 | 1891 | 168.1405 | 32.85982 | 2257 | 120.8961 | 27.86492 | 2214 | 580.7964 | 27.86492 | 1409 | 520.8753 | 27.86492 | 1047 | 422.5069 | 27.86492 | 1146 | 475.9947 | 27.86492 | 949 | 318.3718 | 27.86492 | 910 | 219.4127 | 27.87552184 | 1124 | 373.8502 | 39.29483 | 1716 | 124.5283
| 32.88608 | 966 | 111.4504 | 32.88608 | 1831 | 257.0583 | 32.88608 | 816 | 60.04415 | 32.88608 | 1805 | 164.5868 | 32.88608 | 2169 | 117.7419 | 27.89118 | 2192 | 580.2419 | 27.89118 | 1464 | 523.6419 | 27.89118 | 1073 | 424.3075 | 27.89118 | 1143 | 475.7958 | 27.89118 | 1038 | 324.7839 | 27.89118 | 886 | 217.582 | 27.90178 | 1157 | 376.0184 | 39.33422 | 1707 | 123.8752
| 32.91234 | 1000 | 113.6132 | 32.91234 | 1887 | 258.8034 | 32.91234 | 827 | 60.85357 | 32.91234 | 1849 | 166.405 | 32.91234 | 2194 | 118.638 | 27.91744 | 2144 | 579.0323 | 27.91744 | 1392 | 520.0201 | 27.91744 | 1142 | 429.0859 | 27.91744 | 1117 | 474.0716 | 27.91744 | 996 | 321.7579 | 27.91744 | 852 | 214.9886 | 27.92804297 | 974 | 363.9947 | 39.37361 | 1822 | 132.2206
| 32.9386 | 1040 | 116.1578 | 32.9386 | 1834 | 257.1518 | 32.9386 | 840 | 61.81015 | 32.9386 | 1817 | 165.0826 | 32.9386 | 2179 | 118.1004 | 27.9437 | 2116 | 578.3266 | 27.9437 | 1380 | 519.4165 | 27.9437 | 1118 | 427.4238 | 27.9437 | 1091 | 472.3475 | 27.9437 | 1058 | 326.2248 | 27.9437 | 907 | 219.1838 | 27.9543 | 1048 | 368.8568 | 39.413 | 1719 | 124.746
| 32.96486 | 1031 | 115.5852 | 32.96486 | 1944 | 260.5796 | 32.96486 | 808 | 59.45548 | 32.96486 | 1810 | 164.7934 | 32.96486 | 2200 | 118.853 | 27.96996 | 2038 | 576.3609 | 27.96996 | 1316 | 516.1972 | 27.96996 | 1094 | 425.7618 | 27.96996 | 1112 | 473.7401 | 27.96996 | 986 | 321.0375 | 27.96996 | 877 | 216.8955 | 27.9805641 | 1030 | 367.6741 | 39.4524 | 1751 | 127.0682
| 32.99112 | 962 | 111.1959 | 32.99112 | 1873 | 258.3671 | 32.99112 | 822 | 60.48565 | 32.99112 | 1859 | 166.8182 | 32.99112 | 2158 | 117.3477 | 27.99622 | 1977 | 574.8236 | 27.99622 | 1323 | 516.5493 | 27.99622 | 1108 | 426.7313 | 27.99622 | 1002 | 466.4456 | 27.99622 | 1043 | 325.1441 | 27.99622 | 875 | 216.7429 | 28.00682 | 1087 | 371.4192 | 39.49179 | 1820 | 132.0755
| 33.01739 | 1030 | 115.5216 | 33.01739 | 1970 | 261.3898 | 33.01739 | 811 | 59.67623 | 33.01739 | 1858 | 166.7769 | 33.01739 | 2150 | 117.0609 | 28.02249 | 1997 | 575.3276 | 28.02249 | 1368 | 518.8129 | 28.02249 | 1040 | 422.0222 | 28.02249 | 1106 | 473.3422 | 28.02249 | 976 | 320.317 | 28.02249 | 903 | 218.8787 | 28.03308523 | 1049 | 368.9225 | 39.53118 | 1769 | 128.3745
| 33.04365 | 1008 | 114.1221 | 33.04365 | 1960 | 261.0782 | 33.04365 | 862 | 63.42899 | 33.04365 | 1902 | 168.595 | 33.04365 | 2148 | 116.9892 | 28.04875 | 1947 | 574.0675 | 28.04875 | 1353 | 518.0584 | 28.04875 | 1044 | 422.2992 | 28.04875 | 1045 | 469.2971 | 28.04875 | 969 | 319.8127 | 28.04875 | 900 | 218.6499 | 28.05935 | 1025 | 367.3456 | 39.57057 | 1784 | 129.463
| 33.06991 | 1010 | 114.2494 | 33.06991 | 1923 | 259.9252 | 33.06991 | 833 | 61.29507 | 33.06991 | 1913 | 169.0496 | 33.06991 | 2125 | 116.1649 | 28.07501 | 1950 | 574.1431 | 28.07501 | 1337 | 517.2535 | 28.07501 | 1069 | 424.0305 | 28.07501 | 1066 | 470.6897 | 28.07501 | 989 | 321.2536 | 28.07501 | 873 | 216.5904 | 28.08560636 | 1057 | 369.4481 | 39.60996 | 1792 | 130.0435
| 33.09617 | 1002 | 113.7405 | 33.09617 | 1927 | 260.0499 | 33.09617 | 837 | 61.5894 | 33.09617 | 1840 | 166.0331 | 33.09617 | 2231 | 119.9642 | 28.10127 | 1960 | 574.3952 | 28.10127 | 1384 | 519.6177 | 28.10127 | 1043 | 422.2299 | 28.10127 | 1012 | 467.1088 | 28.10127 | 972 | 320.0288 | 28.10127 | 896 | 218.3448 | 28.11187 | 1042 | 368.4625 | 39.64935 | 1714 | 124.3832
| 33.12243 | 1069 | 118.0025 | 33.12243 | 1924 | 259.9564 | 33.12243 | 815 | 59.97057 | 33.12243 | 1860 | 166.8595 | 33.12243 | 2012 | 112.1147 | 28.12753 | 1865 | 572.001 | 28.12753 | 1380 | 519.4165 | 28.12753 | 1033 | 421.5374 | 28.12753 | 1054 | 469.8939 | 28.12753 | 936 | 317.4352 | 28.12753 | 931 | 221.0145 | 28.13812749 | 1000 | 365.703 | 39.68874 | 1748 | 126.8505
| 33.14869 | 1048 | 116.6667 | 33.14869 | 1973 | 261.4833 | 33.14869 | 841 | 61.88374 | 33.14869 | 1879 | 167.6446 | 33.14869 | 2141 | 116.7384 | 28.15379 | 1904 | 572.9839 | 28.15379 | 1388 | 519.8189 | 28.15379 | 1066 | 423.8227 | 28.15379 | 1050 | 469.6286 | 28.15379 | 986 | 321.0375 | 28.15379 | 903 | 218.8787 | 28.16439 | 1038 | 368.1997 | 39.72813 | 1795 | 130.2612
| 33.17495 | 1052 | 116.9211 | 33.17495 | 1939 | 260.4238 | 33.17495 | 869 | 63.94408 | 33.17495 | 1844 | 166.1983 | 33.17495 | 2150 | 117.0609 | 28.18005 | 1880 | 572.379 | 28.18005 | 1361 | 518.4608 | 28.18005 | 1004 | 419.5291 | 28.18005 | 1042 | 469.0981 | 28.18005 | 951 | 318.5159 | 28.18005 | 892 | 218.0397 | 28.19064862 | 1002 | 365.8344 | 39.76752 | 1788 | 129.7533
| 33.20121 | 1030 | 115.5216 | 33.20121 | 1850 | 257.6504 | 33.20121 | 876 | 64.45916 | 33.20121 | 1775 | 163.3471 | 33.20121 | 2199 | 118.8172 | 28.20631 | 1920 | 573.3871 | 28.20631 | 1334 | 517.1026 | 28.20631 | 1028 | 421.1911 | 28.20631 | 1021 | 467.7056 | 28.20631 | 984 | 320.8934 | 28.20631 | 917 | 219.9466 | 28.21691 | 983 | 364.5861 | 39.80691 | 1783 | 129.3904
| 33.22747 | 1067 | 117.8753 | 33.22747 | 2032 | 263.3219 | 33.22747 | 876 | 64.45916 | 33.22747 | 1820 | 165.2066 | 33.22747 | 2205 | 119.0323 | 28.23257 | 2007 | 575.5796 | 28.23257 | 1327 | 516.7505 | 28.23257 | 1087 | 425.277 | 28.23257 | 1020 | 467.6393 | 28.23257 | 1016 | 323.1988 | 28.23257 | 943 | 221.9298 | 28.24316975 | 1077 | 370.7622 | 39.8463 | 1750 | 126.9956
| 33.25373 | 1060 | 117.43 | 33.25373 | 1887 | 258.8034 | 33.25373 | 838 | 61.66299 | 33.25373 | 1978 | 171.7355 | 33.25373 | 2227 | 119.8208 | 28.25883 | 1998 | 575.3528 | 28.25883 | 1360 | 518.4105 | 28.25883 | 1151 | 429.7091 | 28.25883 | 1027 | 468.1034 | 28.25883 | 950 | 318.4438 | 28.25883 | 866 | 216.0564 | 28.26943 | 1026 | 367.4113 | 39.88569 | 1793 | 130.1161
| 33.27999 | 1018 | 114.7583 | 33.27999 | 1973 | 261.4833 | 33.27999 | 854 | 62.84032 | 33.27999 | 1868 | 167.1901 | 33.27999 | 2235 | 120.1075 | 28.28509 | 1943 | 573.9667 | 28.28509 | 1291 | 514.9396 | 28.28509 | 1083 | 425 | 28.28509 | 1023 | 467.8382 | 28.28509 | 918 | 316.1383 | 28.28509 | 924 | 220.4805 | 28.29569088 | 1033 | 367.8712 | 39.92509 | 1700 | 123.3672
| 33.30625 | 1011 | 114.313 | 33.30625 | 1927 | 260.0499 | 33.30625 | 883 | 64.97425 | 33.30625 | 1811 | 164.8347 | 33.30625 | 2154 | 117.2043 | 28.31135 | 1961 | 574.4204 | 28.31135 | 1377 | 519.2656 | 28.31135 | 1060 | 423.4072 | 28.31135 | 933 | 461.87 | 28.31135 | 1010 | 322.7666 | 28.31135 | 913 | 219.6415 | 28.32195 | 995 | 365.3745 | 39.96448 | 1790 | 129.8984
| 33.33251 | 1056 | 117.1756 | 33.33251 | 1897 | 259.115 | 33.33251 | 848 | 62.39882 | 33.33251 | 1873 | 167.3967 | 33.33251 | 2094 | 115.0538 | 28.33761 | 1959 | 574.37 | 28.33761 | 1335 | 517.1529 | 28.33761 | 1037 | 421.8144 | 28.33761 | 1056 | 470.0265 | 28.33761 | 1039 | 324.8559 | 28.33761 | 862 | 215.7513 | 28.34821201 | 995 | 365.3745 | 40.00387 | 1672 | 121.3353
| 33.35877 | 1048 | 116.6667 | 33.35877 | 1961 | 261.1094 | 33.35877 | 920 | 67.69684 | 33.35877 | 1836 | 165.8678 | 33.35877 | 2237 | 120.1792 | 28.36387 | 1937 | 573.8155 | 28.36387 | 1202 | 510.4628 | 28.36387 | 1000 | 419.2521 | 28.36387 | 987 | 465.4509 | 28.36387 | 1000 | 322.0461 | 28.36387 | 901 | 218.7262 | 28.37447 | 978 | 364.2576 | 40.04326 | 1784 | 129.463
| 33.38503 | 975 | 112.0229 | 33.38503 | 1833 | 257.1206 | 33.38503 | 851 | 62.61957 | 33.38503 | 1824 | 165.3719 | 33.38503 | 2163 | 117.5269 | 28.39013 | 1950 | 574.1431 | 28.39013 | 1276 | 514.1851 | 28.39013 | 1043 | 422.2299 | 28.39013 | 1009 | 466.9098 | 28.39013 | 985 | 320.9654 | 28.39013 | 911 | 219.4889 | 28.40073314 | 1031 | 367.7398 | 40.08265 | 1685 | 122.2787
| 33.41129 | 969 | 111.6412 | 33.41129 | 1997 | 262.2312 | 33.41129 | 823 | 60.55923 | 33.41129 | 1813 | 164.9174 | 33.41129 | 2148 | 116.9892 | 28.41639 | 1864 | 571.9758 | 28.41639 | 1321 | 516.4487 | 28.41639 | 992 | 418.6981 | 28.41639 | 1057 | 470.0928 | 28.41639 | 1019 | 323.415 | 28.41639 | 947 | 222.2349 | 28.42699 | 994 | 365.3088 | 40.12204 | 1716 | 124.5283
| 33.43755 | 990 | 112.9771 | 33.43755 | 1749 | 254.503 | 33.43755 | 844 | 62.10449 | 33.43755 | 1798 | 164.2975 | 33.43755 | 2192 | 118.5663 | 28.44265 | 1929 | 573.6139 | 28.44265 | 1314 | 516.0966 | 28.44265 | 1010 | 419.9446 | 28.44265 | 1023 | 467.8382 | 28.44265 | 1020 | 323.487 | 28.44265 | 918 | 220.0229 | 28.45325427 | 999 | 365.6373 | 40.16143 | 1740 | 126.27
| 33.46381 | 1001 | 113.6768 | 33.46381 | 1865 | 258.1178 | 33.46381 | 811 | 59.67623 | 33.46381 | 1753 | 162.438 | 33.46381 | 2158 | 117.3477 | 28.46891 | 1947 | 574.0675 | 28.46891 | 1299 | 515.3421 | 28.46891 | 1034 | 421.6066 | 28.46891 | 971 | 464.3899 | 28.46891 | 1023 | 323.7032 | 28.46891 | 914 | 219.7178 | 28.47951 | 988 | 364.9146 | 40.20082 | 1710 | 124.0929
| 33.49008 | 1024 | 115.1399 | 33.49008 | 1811 | 256.435 | 33.49008 | 830 | 61.07432 | 33.49008 | 1731 | 161.5289 | 33.49008 | 2204 | 118.9964 | 28.49518 | 1861 | 571.9002 | 28.49518 | 1351 | 517.9577 | 28.49518 | 1014 | 420.2216 | 28.49518 | 1021 | 467.7056 | 28.49518 | 900 | 314.8415 | 28.49518 | 884 | 217.4294 | 28.5057754 | 1025 | 367.3456 | 40.24021 | 1721 | 124.8911
| 33.51634 | 998 | 113.486 | 33.51634 | 1742 | 254.2848 | 33.51634 | 811 | 59.67623 | 33.51634 | 1719 | 161.0331 | 33.51634 | 2145 | 116.8817 | 28.52144 | 1974 | 574.748 | 28.52144 | 1289 | 514.839 | 28.52144 | 1022 | 420.7756 | 28.52144 | 1031 | 468.3687 | 28.52144 | 993 | 321.5418 | 28.52144 | 913 | 219.6415 | 28.53204 | 993 | 365.2431 | 40.2796 | 1777 | 128.955
| 33.5426 | 1018 | 114.7583 | 33.5426 | 1837 | 257.2452 | 33.5426 | 811 | 59.67623 | 33.5426 | 1786 | 163.8017 | 33.5426 | 2168 | 117.7061 | 28.5477 | 1816 | 570.7661 | 28.5477 | 1297 | 515.2414 | 28.5477 | 994 | 418.8366 | 28.5477 | 988 | 465.5172 | 28.5477 | 946 | 318.1556 | 28.5477 | 841 | 214.1495 | 28.55829653 | 1000 | 365.703 | 40.31899 | 1680 | 121.9158
| 33.56886 | 1038 | 116.0305 | 33.56886 | 1809 | 256.3727 | 33.56886 | 816 | 60.04415 | 33.56886 | 1761 | 162.7686 | 33.56886 | 2275 | 121.5412 | 28.57396 | 1950 | 574.1431 | 28.57396 | 1256 | 513.1791 | 28.57396 | 970 | 417.1745 | 28.57396 | 981 | 465.0531 | 28.57396 | 983 | 320.8213 | 28.57396 | 869 | 216.2853 | 28.58456 | 986 | 364.7832 | 40.35838 | 1793 | 130.1161
| 33.59512 | 1037 | 115.9669 | 33.59512 | 1791 | 255.8118 | 33.59512 | 801 | 58.9404 | 33.59512 | 1763 | 162.8512 | 33.59512 | 2096 | 115.1254 | 28.60022 | 1905 | 573.0091 | 28.60022 | 1348 | 517.8068 | 28.60022 | 1006 | 419.6676 | 28.60022 | 1065 | 470.6233 | 28.60022 | 1047 | 325.4323 | 28.60022 | 888 | 217.7346 | 28.61081766 | 971 | 363.7976 | 40.39778 | 1810 | 131.3498
| 33.62138 | 1005 | 113.9313 | 33.62138 | 1834 | 257.1518 | 33.62138 | 799 | 58.79323 | 33.62138 | 1788 | 163.8843 | 33.62138 | 2194 | 118.638 | 28.62648 | 1905 | 573.0091 | 28.62648 | 1266 | 513.6821 | 28.62648 | 1014 | 420.2216 | 28.62648 | 1053 | 469.8276 | 28.62648 | 945 | 318.0836 | 28.62648 | 880 | 217.1243 | 28.63708 | 982 | 364.5204 | 40.43717 | 1762 | 127.8665
| 33.64764 | 1006 | 113.9949 | 33.64764 | 1816 | 256.5908 | 33.64764 | 772 | 56.80648 | 33.64764 | 1784 | 163.719 | 33.64764 | 2208 | 119.1398 | 28.65274 | 1950 | 574.1431 | 28.65274 | 1243 | 512.5252 | 28.65274 | 979 | 417.7978 | 28.65274 | 1020 | 467.6393 | 28.65274 | 1004 | 322.3343 | 28.65274 | 868 | 216.209 | 28.66334 | 1039 | 368.2654 | 40.47656 | 1768 | 128.3019
| 33.6739 | 1056 | 117.1756 | 33.6739 | 1849 | 257.6192 | 33.6739 | 883 | 64.97425 | 33.6739 | 1822 | 165.2893 | 33.6739 | 2151 | 117.0968 | 28.679 | 1903 | 572.9587 | 28.679 | 1385 | 519.668 | 28.679 | 1062 | 423.5457 | 28.679 | 1017 | 467.4403 | 28.679 | 982 | 320.7493 | 28.679 | 889 | 217.8108 | 28.6896 | 1013 | 366.5572 | 40.51595 | 1781 | 129.2453
| 33.70016 | 1036 | 115.9033 | 33.70016 | 1853 | 257.7438 | 33.70016 | 816 | 60.04415 | 33.70016 | 1766 | 162.9752 | 33.70016 | 2119 | 115.9498 | 28.70526 | 1874 | 572.2278 | 28.70526 | 1297 | 515.2414 | 28.70526 | 1007 | 419.7368 | 28.70526 | 1040 | 468.9655 | 28.70526 | 977 | 320.389 | 28.70526 | 826 | 213.0053 | 28.71586 | 996 | 365.4402 | 40.55534 | 1701 | 123.4398
| 33.72642 | 1033 | 115.7125 | 33.72642 | 1773 | 255.2509 | 33.72642 | 813 | 59.8234 | 33.72642 | 1782 | 163.6364 | 33.72642 | 2235 | 120.1075 | 28.73152 | 1929 | 573.6139 | 28.73152 | 1322 | 516.499 | 28.73152 | 1065 | 423.7535 | 28.73152 | 1086 | 472.0159 | 28.73152 | 972 | 320.0288 | 28.73152 | 896 | 218.3448 | 28.74212 | 1003 | 365.9001 | 40.59473 | 1733 | 125.762
| 33.75268 | 1015 | 114.5674 | 33.75268 | 1790 | 255.7806 | 33.75268 | 811 | 59.67623 | 33.75268 | 1811 | 164.8347 | 33.75268 | 2159 | 117.3835 | 28.75778 | 1982 | 574.9496 | 28.75778 | 1285 | 514.6378 | 28.75778 | 974 | 417.4515 | 28.75778 | 984 | 465.252 | 28.75778 | 982 | 320.7493 | 28.75778 | 872 | 216.5141 | 28.76838 | 972 | 363.8633 | 40.63412 | 1822 | 132.2206
| 33.77894 | 1012 | 114.3766 | 33.77894 | 1923 | 259.9252 | 33.77894 | 817 | 60.11773 | 33.77894 | 1787 | 163.843 | 33.77894 | 2162 | 117.491 | 28.78404 | 2026 | 576.0585 | 28.78404 | 1337 | 517.2535 | 28.78404 | 966 | 416.8975 | 28.78404 | 1029 | 468.2361 | 28.78404 | 1014 | 323.0548 | 28.78404 | 876 | 216.8192 | 28.79464 | 1039 | 368.2654 | 40.67351 | 1806 | 131.0595
| 33.8052 | 1051 | 116.8575 | 33.8052 | 1882 | 258.6476 | 33.8052 | 818 | 60.19132 | 33.8052 | 1802 | 164.4628 | 33.8052 | 2062 | 113.9068 | 28.8103 | 1901 | 572.9083 | 28.8103 | 1338 | 517.3038 | 28.8103 | 1007 | 419.7368 | 28.8103 | 1029 | 468.2361 | 28.8103 | 979 | 320.5331 | 28.8103 | 897 | 218.4211 | 28.8209 | 1002 | 365.8344 | 40.7129 | 1870 | 135.7039
| 33.83146 | 993 | 113.1679 | 33.83146 | 1835 | 257.1829 | 33.83146 | 722 | 53.1273 | 33.83146 | 1736 | 161.7355 | 33.83146 | 2134 | 116.4875 | 28.83656 | 1939 | 573.8659 | 28.83656 | 1274 | 514.0845 | 28.83656 | 1073 | 424.3075 | 28.83656 | 965 | 463.992 | 28.83656 | 979 | 320.5331 | 28.83656 | 886 | 217.582 | 28.84716 | 1021 | 367.0828 | 40.75229 | 1929 | 139.9855
| 33.85772 | 1034 | 115.7761 | 33.85772 | 1817 | 256.622 | 33.85772 | 792 | 58.27815 | 33.85772 | 1758 | 162.6446 | 33.85772 | 2153 | 117.1685 | 28.86282 | 1866 | 572.0262 | 28.86282 | 1289 | 514.839 | 28.86282 | 1016 | 420.3601 | 28.86282 | 1032 | 468.435 | 28.86282 | 983 | 320.8213 | 28.86282 | 923 | 220.4043 | 28.87342 | 996 | 365.4402 | 40.79168418 | 1968 | 142.8157
| 33.88398 | 1038 | 116.0305 | 33.88398 | 1815 | 256.5597 | 33.88398 | 804 | 59.16115 | 33.88398 | 1789 | 163.9256 | 33.88398 | 2119 | 115.9498 | 28.88908 | 1960 | 574.3952 | 28.88908 | 1324 | 516.5996 | 28.88908 | 954 | 416.0665 | 28.88908 | 1064 | 470.557 | 28.88908 | 932 | 317.147 | 28.88908 | 938 | 221.5484 | 28.89968 | 992 | 365.1774 | 40.83108 | 1866 | 135.4136
| 33.91024 | 1048 | 116.6667 | 33.91024 | 1861 | 257.9931 | 33.91024 | 818 | 60.19132 | 33.91024 | 1822 | 165.2893 | 33.91024 | 2216 | 119.4265 | 28.91534 | 1934 | 573.7399 | 28.91534 | 1277 | 514.2354 | 28.91534 | 1012 | 420.0831 | 28.91534 | 1027 | 468.1034 | 28.91534 | 988 | 321.1816 | 28.91534 | 924 | 220.4805 | 28.92594 | 1020 | 367.0171 | 40.87047 | 1956 | 141.9448
| 33.93651 | 991 | 113.0407 | 33.93651 | 1783 | 255.5625 | 33.93651 | 818 | 60.19132 | 33.93651 | 1747 | 162.1901 | 33.93651 | 2052 | 113.5484 | 28.94161 | 1943 | 573.9667 | 28.94161 | 1318 | 516.2978 | 28.94161 | 1031 | 421.3989 | 28.94161 | 1068 | 470.8223 | 28.94161 | 982 | 320.7493 | 28.94161 | 922 | 220.328 | 28.95221 | 982 | 364.5204 | 40.90985672 | 1825 | 132.4383
| 33.96277 | 962 | 111.1959 | 33.96277 | 1785 | 255.6248 | 33.96277 | 821 | 60.41207 | 33.96277 | 1730 | 161.4876 | 33.96277 | 2015 | 112.2222 | 28.96787 | 1884 | 572.4798 | 28.96787 | 1301 | 515.4427 | 28.96787 | 1015 | 420.2909 | 28.96787 | 1020 | 467.6393 | 28.96787 | 985 | 320.9654 | 28.96787 | 881 | 217.2006 | 28.97847 | 959 | 363.0092 | 40.94925 | 1802 | 130.7692
| 33.98903 | 1020 | 114.8855 | 33.98903 | 1791 | 255.8118 | 33.98903 | 839 | 61.73657 | 33.98903 | 1777 | 163.4298 | 33.98903 | 2186 | 118.3513 | 28.99413 | 1931 | 573.6643 | 28.99413 | 1350 | 517.9074 | 28.99413 | 1001 | 419.3213 | 28.99413 | 1039 | 468.8992 | 28.99413 | 997 | 321.83 | 28.99413 | 875 | 216.7429 | 29.00473 | 935 | 361.4323 | 40.98864 | 1714 | 124.3832
| 34.01529 | 1044 | 116.4122 | 34.01529 | 1797 | 255.9988 | 34.01529 | 813 | 59.8234 | 34.01529 | 1752 | 162.3967 | 34.01529 | 2111 | 115.6631 | 29.02039 | 1973 | 574.7228 | 29.02039 | 1292 | 514.9899 | 29.02039 | 1027 | 421.1219 | 29.02039 | 977 | 464.7878 | 29.02039 | 990 | 321.3256 | 29.02039 | 906 | 219.1076 | 29.03099 | 956 | 362.8121 | 41.02802926 | 1780 | 129.1727
| 34.04155 | 1016 | 114.631 | 34.04155 | 1862 | 258.0243 | 34.04155 | 828 | 60.92715 | 34.04155 | 1818 | 165.124 | 34.04155 | 2174 | 117.9211 | 29.04665 | 1886 | 572.5302 | 29.04665 | 1297 | 515.2414 | 29.04665 | 1039 | 421.9529 | 29.04665 | 1068 | 470.8223 | 29.04665 | 989 | 321.2536 | 29.04665 | 862 | 215.7513 | 29.05725 | 970 | 363.7319 | 41.06742 | 1748 | 126.8505
| 34.06781 | 979 | 112.2774 | 34.06781 | 1829 | 256.9959 | 34.06781 | 809 | 59.52907 | 34.06781 | 1759 | 162.686 | 34.06781 | 2204 | 118.9964 | 29.07291 | 1884 | 572.4798 | 29.07291 | 1312 | 515.996 | 29.07291 | 939 | 415.0277 | 29.07291 | 996 | 466.0477 | 29.07291 | 1010 | 322.7666 | 29.07291 | 857 | 215.3699 | 29.08351 | 969 | 363.6662 | 41.10681 | 1653 | 119.9565
| 34.09407 | 1028 | 115.3944 | 34.09407 | 1764 | 254.9704 | 34.09407 | 801 | 58.9404 | 34.09407 | 1759 | 162.686 | 34.09407 | 2097 | 115.1613 | 29.09917 | 1946 | 574.0423 | 29.09917 | 1346 | 517.7062 | 29.09917 | 943 | 415.3047 | 29.09917 | 1063 | 470.4907 | 29.09917 | 925 | 316.6427 | 29.09917 | 886 | 217.582 | 29.10977 | 1040 | 368.3311 | 41.1462018 | 1766 | 128.1567
| 34.12033 | 973 | 111.8957 | 34.12033 | 1856 | 257.8373 | 34.12033 | 798 | 58.71965 | 34.12033 | 1868 | 167.1901 | 34.12033 | 2095 | 115.0896 | 29.12543 | 1958 | 574.3448 | 29.12543 | 1343 | 517.5553 | 29.12543 | 975 | 417.5208 | 29.12543 | 1140 | 475.5968 | 29.12543 | 987 | 321.1095 | 29.12543 | 908 | 219.2601 | 29.13603 | 971 | 363.7976 | 41.18559 | 1742 | 126.4151
| 34.14659 | 1031 | 115.5852 | 34.14659 | 1770 | 255.1574 | 34.14659 | 794 | 58.42531 | 34.14659 | 1771 | 163.1818 | 34.14659 | 2040 | 113.1183 | 29.15169 | 1930 | 573.6391 | 29.15169 | 1353 | 518.0584 | 29.15169 | 1046 | 422.4377 | 29.15169 | 1069 | 470.8886 | 29.15169 | 945 | 318.0836 | 29.15169 | 823 | 212.7765 | 29.16229 | 949 | 362.3522 | 41.22498 | 1753 | 127.2134
| 34.17285 | 1044 | 116.4122 | 34.17285 | 1770 | 255.1574 | 34.17285 | 804 | 59.16115 | 34.17285 | 1678 | 159.3388 | 34.17285 | 2161 | 117.4552 | 29.17795 | 1890 | 572.631 | 29.17795 | 1304 | 515.5936 | 29.17795 | 1066 | 423.8227 | 29.17795 | 1061 | 470.3581 | 29.17795 | 935 | 317.3631 | 29.17795 | 891 | 217.9634 | 29.18855 | 978 | 364.2576 | 41.26437434 | 1722 | 124.9637
| 34.19911 | 985 | 112.659 | 34.19911 | 1869 | 258.2424 | 34.19911 | 831 | 61.1479 | 34.19911 | 1765 | 162.9339 | 34.19911 | 2190 | 118.4946 | 29.20421 | 1915 | 573.2611 | 29.20421 | 1341 | 517.4547 | 29.20421 | 1015 | 420.2909 | 29.20421 | 996 | 466.0477 | 29.20421 | 961 | 319.2363 | 29.20421 | 875 | 216.7429 | 29.21481 | 963 | 363.272 | 41.30377 | 1766 | 128.1567
| 34.22537 | 1021 | 114.9491 | 34.22537 | 1812 | 256.4662 | 34.22537 | 782 | 57.54231 | 34.22537 | 1735 | 161.6942 | 34.22537 | 2155 | 117.2401 | 29.23047 | 1919 | 573.3619 | 29.23047 | 1374 | 519.1147 | 29.23047 | 989 | 418.4903 | 29.23047 | 994 | 465.9151 | 29.23047 | 990 | 321.3256 | 29.23047 | 948 | 222.3112 | 29.24107 | 1028 | 367.5427 | 41.34316 | 1774 | 128.7373
| 34.25163 | 1047 | 116.6031 | 34.25163 | 1837 | 257.2452 | 34.25163 | 823 | 60.55923 | 34.25163 | 1740 | 161.9008 | 34.25163 | 2126 | 116.2007 | 29.25673 | 1822 | 570.9173 | 29.25673 | 1294 | 515.0905 | 29.25673 | 987 | 418.3518 | 29.25673 | 988 | 465.5172 | 29.25673 | 975 | 320.245 | 29.25673 | 841 | 214.1495 | 29.26733 | 996 | 365.4402 | 41.38254688 | 1752 | 127.1408
| 34.27789 | 996 | 113.3588 | 34.27789 | 1831 | 257.0583 | 34.27789 | 842 | 61.95732 | 34.27789 | 1725 | 161.281 | 34.27789 | 2079 | 114.5161 | 29.28299 | 2012 | 575.7056 | 29.28299 | 1299 | 515.3421 | 29.28299 | 1000 | 419.2521 | 29.28299 | 1002 | 466.4456 | 29.28299 | 980 | 320.6052 | 29.28299 | 884 | 217.4294 | 29.29359 | 973 | 363.929 | 41.42194 | 1795 | 130.2612
| 34.30415 | 983 | 112.5318 | 34.30415 | 1775 | 255.3132 | 34.30415 | 836 | 61.51582 | 34.30415 | 1791 | 164.0083 | 34.30415 | 2137 | 116.595 | 29.30925 | 1912 | 573.1855 | 29.30925 | 1262 | 513.4809 | 29.30925 | 1005 | 419.5983 | 29.30925 | 999 | 466.2467 | 29.30925 | 983 | 320.8213 | 29.30925 | 909 | 219.3364 | 29.31985 | 920 | 360.4468 | 41.46133 | 1928 | 139.9129
| 34.33041 | 1028 | 115.3944 | 34.33041 | 1829 | 256.9959 | 34.33041 | 795 | 58.4989 | 34.33041 | 1688 | 159.7521 | 34.33041 | 2198 | 118.7814 | 29.33551 | 1933 | 573.7147 | 29.33551 | 1257 | 513.2294 | 29.33551 | 1053 | 422.9224 | 29.33551 | 967 | 464.1247 | 29.33551 | 976 | 320.317 | 29.33551 | 881 | 217.2006 | 29.34611 | 1048 | 368.8568 | 41.50071942 | 1904 | 138.1713
| 34.35667 | 1039 | 116.0941 | 34.35667 | 1778 | 255.4067 | 34.35667 | 831 | 61.1479 | 34.35667 | 1790 | 163.9669 | 34.35667 | 2072 | 114.2652 | 29.36177 | 1871 | 572.1522 | 29.36177 | 1260 | 513.3803 | 29.36177 | 950 | 415.7895 | 29.36177 | 960 | 463.6605 | 29.36177 | 876 | 313.1124 | 29.36177 | 850 | 214.836 | 29.37237 | 1007 | 366.1629 | 41.54011 | 1863 | 135.1959
| 34.38293 | 1020 | 114.8855 | 34.38293 | 1790 | 255.7806 | 34.38293 | 803 | 59.08756 | 34.38293 | 1776 | 163.3884 | 34.38293 | 2190 | 118.4946 | 29.38803 | 1939 | 573.8659 | 29.38803 | 1394 | 520.1207 | 29.38803 | 984 | 418.144 | 29.38803 | 1002 | 466.4456 | 29.38803 | 995 | 321.6859 | 29.38803 | 932 | 221.0908 | 29.39863 | 982 | 364.5204 | 41.5795 | 1873 | 135.9216
| 34.4092 | 985 | 112.659 | 34.4092 | 1751 | 254.5653 | 34.4092 | 847 | 62.32524 | 34.4092 | 1782 | 163.6364 | 34.4092 | 2176 | 117.9928 | 29.4143 | 1933 | 573.7147 | 29.4143 | 1320 | 516.3984 | 29.4143 | 1014 | 420.2216 | 29.4143 | 977 | 464.7878 | 29.4143 | 1029 | 324.1354 | 29.4143 | 908 | 219.2601 | 29.4249 | 976 | 364.1261 | 41.61889196 | 1883 | 136.6473
| 34.43546 | 983 | 112.5318 | 34.43546 | 1779 | 255.4378 | 34.43546 | 799 | 58.79323 | 34.43546 | 1822 | 165.2893 | 34.43546 | 2040 | 113.1183 | 29.44056 | 1941 | 573.9163 | 29.44056 | 1314 | 516.0966 | 29.44056 | 1039 | 421.9529 | 29.44056 | 1043 | 469.1645 | 29.44056 | 956 | 318.8761 | 29.44056 | 913 | 219.6415 | 29.45116 | 974 | 363.9947 | 41.65828 | 1769 | 128.3745
| 34.46172 | 1039 | 116.0941 | 34.46172 | 1895 | 259.0527 | 34.46172 | 806 | 59.30831 | 34.46172 | 1725 | 161.281 | 34.46172 | 2139 | 116.6667 | 29.46682 | 1936 | 573.7903 | 29.46682 | 1288 | 514.7887 | 29.46682 | 996 | 418.9751 | 29.46682 | 1042 | 469.0981 | 29.46682 | 951 | 318.5159 | 29.46682 | 945 | 222.0824 | 29.47742 | 955 | 362.7464 | 41.69767 | 1789 | 129.8258
| 34.48798 | 970 | 111.7048 | 34.48798 | 1759 | 254.8146 | 34.48798 | 798 | 58.71965 | 34.48798 | 1839 | 165.9917 | 34.48798 | 2078 | 114.4803 | 29.49308 | 1973 | 574.7228 | 29.49308 | 1228 | 511.7706 | 29.49308 | 995 | 418.9058 | 29.49308 | 1036 | 468.7003 | 29.49308 | 1007 | 322.5504 | 29.49308 | 919 | 220.0992 | 29.50368 | 1026 | 367.4113 | 41.7370645 | 1825 | 132.4383
| 34.51424 | 1076 | 118.4478 | 34.51424 | 1845 | 257.4945 | 34.51424 | 799 | 58.79323 | 34.51424 | 1716 | 160.9091 | 34.51424 | 2127 | 116.2366 | 29.51934 | 1917 | 573.3115 | 29.51934 | 1256 | 513.1791 | 29.51934 | 1030 | 421.3296 | 29.51934 | 997 | 466.1141 | 29.51934 | 986 | 321.0375 | 29.51934 | 915 | 219.7941 | 29.52994 | 1000 | 365.703 | 41.77646 | 1736 | 125.9797
| 34.5405 | 966 | 111.4504 | 34.5405 | 1775 | 255.3132 | 34.5405 | 800 | 58.86681 | 34.5405 | 1672 | 159.0909 | 34.5405 | 2132 | 116.4158 | 29.5456 | 1935 | 573.7651 | 29.5456 | 1302 | 515.493 | 29.5456 | 1068 | 423.9612 | 29.5456 | 1034 | 468.5676 | 29.5456 | 978 | 320.4611 | 29.5456 | 896 | 218.3448 | 29.5562 | 988 | 364.9146 | 41.81585 | 1768 | 128.3019
| 34.56676 | 1021 | 114.9491 | 34.56676 | 1826 | 256.9025 | 34.56676 | 791 | 58.20456 | 34.56676 | 1701 | 160.2893 | 34.56676 | 2119 | 115.9498 | 29.57186 | 1918 | 573.3367 | 29.57186 | 1298 | 515.2918 | 29.57186 | 992 | 418.6981 | 29.57186 | 1028 | 468.1698 | 29.57186 | 986 | 321.0375 | 29.57186 | 899 | 218.5736 | 29.58246 | 919 | 360.3811 | 41.85523704 | 1798 | 130.479
| 34.59302 | 1030 | 115.5216 | 34.59302 | 1762 | 254.9081 | 34.59302 | 816 | 60.04415 | 34.59302 | 1740 | 161.9008 | 34.59302 | 2051 | 113.5125 | 29.59812 | 2024 | 576.0081 | 29.59812 | 1343 | 517.5553 | 29.59812 | 944 | 415.374 | 29.59812 | 1010 | 466.9761 | 29.59812 | 992 | 321.4697 | 29.59812 | 891 | 217.9634 | 29.60872 | 988 | 364.9146 | 41.89463 | 1745 | 126.6328
| 34.61928 | 999 | 113.5496 | 34.61928 | 1830 | 257.0271 | 34.61928 | 783 | 57.61589 | 34.61928 | 1717 | 160.9504 | 34.61928 | 2095 | 115.0896 | 29.62438 | 1901 | 572.9083 | 29.62438 | 1254 | 513.0785 | 29.62438 | 991 | 418.6288 | 29.62438 | 957 | 463.4615 | 29.62438 | 965 | 319.5245 | 29.62438 | 873 | 216.5904 | 29.63498 | 1026 | 367.4113 | 41.93402 | 1741 | 126.3425
| 34.64554 | 1036 | 115.9033 | 34.64554 | 1771 | 255.1885 | 34.64554 | 774 | 56.95364 | 34.64554 | 1776 | 163.3884 | 34.64554 | 2145 | 116.8817 | 29.65064 | 1936 | 573.7903 | 29.65064 | 1291 | 514.9396 | 29.65064 | 1020 | 420.6371 | 29.65064 | 990 | 465.6499 | 29.65064 | 1009 | 322.6945 | 29.65064 | 864 | 215.9039 | 29.66124 | 996 | 365.4402 | 41.97340958 | 1741 | 126.3425
| 34.6718 | 1025 | 115.2036 | 34.6718 | 1863 | 258.0555 | 34.6718 | 790 | 58.13098 | 34.6718 | 1684 | 159.5868 | 34.6718 | 2116 | 115.8423 | 29.6769 | 1962 | 574.4456 | 29.6769 | 1335 | 517.1529 | 29.6769 | 1037 | 421.8144 | 29.6769 | 1084 | 471.8833 | 29.6769 | 913 | 315.7781 | 29.6769 | 923 | 220.4043 | 29.6875 | 994 | 365.3088 | 42.0128 | 1707 | 123.8752
| 34.69806 | 1049 | 116.7303 | 34.69806 | 1832 | 257.0894 | 34.69806 | 752 | 55.33481 | 34.69806 | 1749 | 162.2727 | 34.69806 | 2065 | 114.0143 | 29.70316 | 1930 | 573.6391 | 29.70316 | 1282 | 514.4869 | 29.70316 | 1003 | 419.4598 | 29.70316 | 1042 | 469.0981 | 29.70316 | 972 | 320.0288 | 29.70316 | 841 | 214.1495 | 29.71376 | 992 | 365.1774 | 42.05219 | 1714 | 124.3832
| 34.72432 | 1018 | 114.7583 | 34.72432 | 1807 | 256.3104 | 34.72432 | 807 | 59.3819 | 34.72432 | 1811 | 164.8347 | 34.72432 | 2088 | 114.8387 | 29.72942 | 1957 | 574.3196 | 29.72942 | 1310 | 515.8954 | 29.72942 | 994 | 418.8366 | 29.72942 | 971 | 464.3899 | 29.72942 | 922 | 316.4265 | 29.72942 | 881 | 217.2006 | 29.74002 | 985 | 364.7175 | 42.09158212 | 1752 | 127.1408
| 34.75058 | 1001 | 113.6768 | 34.75058 | 1776 | 255.3443 | 34.75058 | 785 | 57.76306 | 34.75058 | 1703 | 160.3719 | 34.75058 | 2166 | 117.6344 | 29.75568 | 1905 | 573.0091 | 29.75568 | 1265 | 513.6318 | 29.75568 | 985 | 418.2133 | 29.75568 | 1051 | 469.695 | 29.75568 | 948 | 318.2997 | 29.75568 | 879 | 217.0481 | 29.76628 | 981 | 364.4547 | 42.13097 | 1772 | 128.5922
| 34.77684 | 1005 | 113.9313 | 34.77684 | 1810 | 256.4039 | 34.77684 | 813 | 59.8234 | 34.77684 | 1698 | 160.1653 | 34.77684 | 2174 | 117.9211 | 29.78194 | 1918 | 573.3367 | 29.78194 | 1268 | 513.7827 | 29.78194 | 932 | 414.5429 | 29.78194 | 1038 | 468.8329 | 29.78194 | 929 | 316.9308 | 29.78194 | 914 | 219.7178 | 29.79254 | 963 | 363.272 | 42.17036 | 1709 | 124.0203
| 34.8031 | 1036 | 115.9033 | 34.8031 | 1782 | 255.5313 | 34.8031 | 781 | 57.46873 | 34.8031 | 1688 | 159.7521 | 34.8031 | 2156 | 117.276 | 29.8082 | 1962 | 574.4456 | 29.8082 | 1310 | 515.8954 | 29.8082 | 981 | 417.9363 | 29.8082 | 1019 | 467.5729 | 29.8082 | 902 | 314.9856 | 29.8082 | 893 | 218.1159 | 29.8188 | 929 | 361.0381 | 42.20975466 | 1789 | 129.8258
| 34.82936 | 1078 | 118.5751 | 34.82936 | 1791 | 255.8118 | 34.82936 | 798 | 58.71965 | 34.82936 | 1800 | 164.3802 | 34.82936 | 2140 | 116.7025 | 29.83446 | 1858 | 571.8246 | 29.83446 | 1333 | 517.0523 | 29.83446 | 1073 | 424.3075 | 29.83446 | 1032 | 468.435 | 29.83446 | 974 | 320.1729 | 29.83446 | 853 | 215.0648 | 29.84506 | 962 | 363.2063 | 42.24915 | 1687 | 122.4238
| 34.85562 | 1029 | 115.458 | 34.85562 | 1816 | 256.5908 | 34.85562 | 871 | 64.09124 | 34.85562 | 1853 | 166.5702 | 34.85562 | 2174 | 117.9211 | 29.86072 | 1928 | 573.5887 | 29.86072 | 1244 | 512.5755 | 29.86072 | 988 | 418.4211 | 29.86072 | 1036 | 468.7003 | 29.86072 | 995 | 321.6859 | 29.86072 | 898 | 218.4973 | 29.87132 | 969 | 363.6662 | 42.28854 | 1718 | 124.6734
| 34.88189 | 1020 | 114.8855 | 34.88189 | 1721 | 253.6304 | 34.88189 | 775 | 57.02723 | 34.88189 | 1659 | 158.5537 | 34.88189 | 2108 | 115.5556 | 29.88699 | 1898 | 572.8327 | 29.88699 | 1296 | 515.1911 | 29.88699 | 964 | 416.759 | 29.88699 | 965 | 463.992 | 29.88699 | 989 | 321.2536 | 29.88699 | 906 | 219.1076 | 29.89759 | 1022 | 367.1485 | 42.3279272 | 1656 | 120.1742
| 34.90815 | 987 | 112.7863 | 34.90815 | 1783 | 255.5625 | 34.90815 | 849 | 62.47241 | 34.90815 | 1769 | 163.0992 | 34.90815 | 2163 | 117.5269 | 29.91325 | 1939 | 573.8659 | 29.91325 | 1261 | 513.4306 | 29.91325 | 980 | 417.867 | 29.91325 | 1006 | 466.7109 | 29.91325 | 968 | 319.7406 | 29.91325 | 855 | 215.2174 | 29.92385 | 979 | 364.3233 | 42.36732 | 1747 | 126.7779
| 34.93441 | 1036 | 115.9033 | 34.93441 | 1788 | 255.7183 | 34.93441 | 794 | 58.42531 | 34.93441 | 1674 | 159.1736 | 34.93441 | 2105 | 115.448 | 29.93951 | 1958 | 574.3448 | 29.93951 | 1203 | 510.5131 | 29.93951 | 1014 | 420.2216 | 29.93951 | 970 | 464.3236 | 29.93951 | 945 | 318.0836 | 29.93951 | 881 | 217.2006 | 29.95011 | 951 | 362.4836 | 42.40671 | 1694 | 122.9318
| 34.96067 | 975 | 112.0229 | 34.96067 | 1754 | 254.6588 | 34.96067 | 785 | 57.76306 | 34.96067 | 1750 | 162.314 | 34.96067 | 2079 | 114.5161 | 29.96577 | 1889 | 572.6058 | 29.96577 | 1300 | 515.3924 | 29.96577 | 993 | 418.7673 | 29.96577 | 1036 | 468.7003 | 29.96577 | 956 | 318.8761 | 29.96577 | 849 | 214.7597 | 29.97637 | 975 | 364.0604 | 42.44609974 | 1708 | 123.9478
| 34.98693 | 966 | 111.4504 | 34.98693 | 1737 | 254.129 | 34.98693 | 794 | 58.42531 | 34.98693 | 1693 | 159.9587 | 34.98693 | 2130 | 116.3441 | 29.99203 | 1972 | 574.6976 | 29.99203 | 1267 | 513.7324 | 29.99203 | 988 | 418.4211 | 29.99203 | 1063 | 470.4907 | 29.99203 | 897 | 314.6254 | 29.99203 | 931 | 221.0145 | 30.00263 | 951 | 362.4836 | 42.48549 | 1709 | 124.0203
| 35.01319 | 1000 | 113.6132 | 35.01319 | 1807 | 256.3104 | 35.01319 | 768 | 56.51214 | 35.01319 | 1727 | 161.3636 | 35.01319 | 2110 | 115.6272 | 30.01829 | 1940 | 573.8911 | 30.01829 | 1333 | 517.0523 | 30.01829 | 984 | 418.144 | 30.01829 | 1063 | 470.4907 | 30.01829 | 943 | 317.9395 | 30.01829 | 870 | 216.3616 | 30.02889 | 968 | 363.6005 | 42.52488 | 1652 | 119.8839
| 35.03945 | 1007 | 114.0585 | 35.03945 | 1811 | 256.435 | 35.03945 | 778 | 57.24798 | 35.03945 | 1735 | 161.6942 | 35.03945 | 2028 | 112.6882 | 30.04455 | 1976 | 574.7984 | 30.04455 | 1323 | 516.5493 | 30.04455 | 1008 | 419.8061 | 30.04455 | 1064 | 470.557 | 30.04455 | 947 | 318.2277 | 30.04455 | 884 | 217.4294 | 30.05515 | 946 | 362.1551 | 42.56427228 | 1731 | 125.6168
| 35.06571 | 952 | 110.5598 | 35.06571 | 1771 | 255.1885 | 35.06571 | 761 | 55.99706 | 35.06571 | 1712 | 160.7438 | 35.06571 | 2099 | 115.233 | 30.07081 | 1955 | 574.2692 | 30.07081 | 1262 | 513.4809 | 30.07081 | 1030 | 421.3296 | 30.07081 | 1005 | 466.6446 | 30.07081 | 936 | 317.4352 | 30.07081 | 946 | 222.1587 | 30.08141 | 998 | 365.5716 | 42.60366 | 1704 | 123.6575
| 35.09197 | 1001 | 113.6768 | 35.09197 | 1767 | 255.0639 | 35.09197 | 835 | 61.44224 | 35.09197 | 1806 | 164.6281 | 35.09197 | 2049 | 113.4409 | 30.09707 | 2118 | 578.377 | 30.09707 | 1301 | 515.4427 | 30.09707 | 988 | 418.4211 | 30.09707 | 1082 | 471.7507 | 30.09707 | 971 | 319.9568 | 30.09707 | 901 | 218.7262 | 30.10767 | 1037 | 368.134 | 42.64305 | 1687 | 122.4238
| 35.11823 | 999 | 113.5496 | 35.11823 | 1748 | 254.4718 | 35.11823 | 787 | 57.91023 | 35.11823 | 1715 | 160.8678 | 35.11823 | 2165 | 117.5986 | 30.12333 | 2052 | 576.7137 | 30.12333 | 1346 | 517.7062 | 30.12333 | 977 | 417.6593 | 30.12333 | 1090 | 472.2812 | 30.12333 | 1021 | 323.5591 | 30.12333 | 914 | 219.7178 | 30.13393 | 1073 | 370.4993 | 42.68244482 | 1698 | 123.2221
| 35.14449 | 1037 | 115.9669 | 35.14449 | 1705 | 253.1318 | 35.14449 | 769 | 56.58572 | 35.14449 | 1686 | 159.6694 | 35.14449 | 2166 | 117.6344 | 30.14959 | 2245 | 581.5776 | 30.14959 | 1352 | 518.008 | 30.14959 | 1053 | 422.9224 | 30.14959 | 1212 | 480.3714 | 30.14959 | 936 | 317.4352 | 30.14959 | 889 | 217.8108 | 30.16019 | 1078 | 370.8279 | 42.72184 | 1690 | 122.6415
| 35.17075 | 925 | 108.8422 | 35.17075 | 1732 | 253.9732 | 35.17075 | 838 | 61.66299 | 35.17075 | 1690 | 159.8347 | 35.17075 | 2077 | 114.4444 | 30.17585 | 2261 | 581.9808 | 30.17585 | 1417 | 521.2777 | 30.17585 | 1108 | 426.7313 | 30.17585 | 1146 | 475.9947 | 30.17585 | 978 | 320.4611 | 30.17585 | 904 | 218.955 | 30.18645 | 1033 | 367.8712 | 42.76123 | 1650 | 119.7388
| 35.19701 | 1006 | 113.9949 | 35.19701 | 1813 | 256.4974 | 35.19701 | 833 | 61.29507 | 35.19701 | 1774 | 163.3058 | 35.19701 | 2105 | 115.448 | 30.20211 | 2221 | 580.9728 | 30.20211 | 1381 | 519.4668 | 30.20211 | 1138 | 428.8089 | 30.20211 | 1190 | 478.9125 | 30.20211 | 998 | 321.902 | 30.20211 | 854 | 215.1411 | 30.21271 | 1120 | 373.5874 | 42.80061736 | 1679 | 121.8433
| 35.22327 | 978 | 112.2137 | 35.22327 | 1793 | 255.8741 | 35.22327 | 861 | 63.35541 | 35.22327 | 1607 | 156.405 | 35.22327 | 2133 | 116.4516 | 30.22837 | 2202 | 580.494 | 30.22837 | 1361 | 518.4608 | 30.22837 | 1057 | 423.1994 | 30.22837 | 1122 | 474.4032 | 30.22837 | 946 | 318.1556 | 30.22837 | 857 | 215.3699 | 30.23897 | 1048 | 368.8568 | 42.84001 | 1677 | 121.6981
| 35.24953 | 985 | 112.659 | 35.24953 | 1711 | 253.3188 | 35.24953 | 786 | 57.83664 | 35.24953 | 1706 | 160.4959 | 35.24953 | 2086 | 114.767 | 30.25463 | 2053 | 576.7389 | 30.25463 | 1392 | 520.0201 | 30.25463 | 1066 | 423.8227 | 30.25463 | 1119 | 474.2042 | 30.25463 | 958 | 319.0202 | 30.25463 | 930 | 220.9382 | 30.26523 | 1012 | 366.4915 | 42.8794 | 1775 | 128.8099
| 35.27579 | 1007 | 114.0585 | 35.27579 | 1845 | 257.4945 | 35.27579 | 741 | 54.52539 | 35.27579 | 1740 | 161.9008 | 35.27579 | 2066 | 114.0502 | 30.28089 | 2021 | 575.9325 | 30.28089 | 1406 | 520.7243 | 30.28089 | 1086 | 425.2078 | 30.28089 | 1086 | 472.0159 | 30.28089 | 996 | 321.7579 | 30.28089 | 879 | 217.0481 | 30.29149 | 988 | 364.9146 | 42.9187899 | 1733 | 125.762
| 35.30205 | 1037 | 115.9669 | 35.30205 | 1891 | 258.928 | 35.30205 | 753 | 55.40839 | 35.30205 | 1674 | 159.1736 | 35.30205 | 2072 | 114.2652 | 30.30715 | 2041 | 576.4365 | 30.30715 | 1340 | 517.4044 | 30.30715 | 1050 | 422.7147 | 30.30715 | 1027 | 468.1034 | 30.30715 | 923 | 316.4986 | 30.30715 | 922 | 220.328 | 30.31775 | 969 | 363.6662 | 42.95818 | 1745 | 126.6328
| 35.32831 | 1052 | 116.9211 | 35.32831 | 1845 | 257.4945 | 35.32831 | 809 | 59.52907 | 35.32831 | 1711 | 160.7025 | 35.32831 | 2064 | 113.9785 | 30.33341 | 1909 | 573.1099 | 30.33341 | 1391 | 519.9698 | 30.33341 | 1005 | 419.5983 | 30.33341 | 1025 | 467.9708 | 30.33341 | 928 | 316.8588 | 30.33341 | 899 | 218.5736 | 30.34401 | 952 | 362.5493 | 42.99757 | 1762 | 127.8665
| 35.35458 | 1033 | 115.7125 | 35.35458 | 1756 | 254.7211 | 35.35458 | 852 | 62.69316 | 35.35458 | 1692 | 159.9174 | 35.35458 | 2035 | 112.9391 | 30.35968 | 1937 | 573.8155 | 30.35968 | 1304 | 515.5936 | 30.35968 | 991 | 418.6288 | 30.35968 | 1037 | 468.7666 | 30.35968 | 926 | 316.7147 | 30.35968 | 870 | 216.3616 | 30.37028 | 887 | 358.2786 | 43.03696244 | 1711 | 124.1655
| 35.38084 | 964 | 111.3232 | 35.38084 | 1780 | 255.469 | 35.38084 | 783 | 57.61589 | 35.38084 | 1622 | 157.0248 | 35.38084 | 2068 | 114.1219 | 30.38594 | 1971 | 574.6724 | 30.38594 | 1286 | 514.6881 | 30.38594 | 955 | 416.1357 | 30.38594 | 1000 | 466.313 | 30.38594 | 1004 | 322.3343 | 30.38594 | 863 | 215.8276 | 30.39654 | 970 | 363.7319 | 43.07635 | 1659 | 120.3919
| 35.4071 | 1001 | 113.6768 | 35.4071 | 1790 | 255.7806 | 35.4071 | 828 | 60.92715 | 35.4071 | 1734 | 161.6529 | 35.4071 | 2013 | 112.1505 | 30.4122 | 1939 | 573.8659 | 30.4122 | 1313 | 516.0463 | 30.4122 | 1009 | 419.8753 | 30.4122 | 977 | 464.7878 | 30.4122 | 918 | 316.1383 | 30.4122 | 890 | 217.8871 | 30.4228 | 974 | 363.9947 | 43.11574 | 1693 | 122.8592
| 35.43336 | 970 | 111.7048 | 35.43336 | 1803 | 256.1857 | 35.43336 | 819 | 60.2649 | 35.43336 | 1727 | 161.3636 | 35.43336 | 2102 | 115.3405 | 30.43846 | 1876 | 572.2782 | 30.43846 | 1327 | 516.7505 | 30.43846 | 1016 | 420.3601 | 30.43846 | 994 | 465.9151 | 30.43846 | 945 | 318.0836 | 30.43846 | 885 | 217.5057 | 30.44906 | 994 | 365.3088 | 43.15513498 | 1717 | 124.6009
| 35.45962 | 949 | 110.369 | 35.45962 | 1822 | 256.7778 | 35.45962 | 783 | 57.61589 | 35.45962 | 1747 | 162.1901 | 35.45962 | 2015 | 112.2222 | 30.46472 | 1930 | 573.6391 | 30.46472 | 1251 | 512.9276 | 30.46472 | 967 | 416.9668 | 30.46472 | 981 | 465.0531 | 30.46472 | 954 | 318.732 | 30.46472 | 863 | 215.8276 | 30.47532 | 959 | 363.0092 | 43.19453 | 1651 | 119.8113
| 35.48588 | 963 | 111.2595 | 35.48588 | 1849 | 257.6192 | 35.48588 | 813 | 59.8234 | 35.48588 | 1739 | 161.8595 | 35.48588 | 2028 | 112.6882 | 30.49098 | 1883 | 572.4546 | 30.49098 | 1318 | 516.2978 | 30.49098 | 991 | 418.6288 | 30.49098 | 1045 | 469.2971 | 30.49098 | 958 | 319.0202 | 30.49098 | 855 | 215.2174 | 30.50158 | 913 | 359.9869 | 43.23392 | 1689 | 122.5689
| 35.51214 | 995 | 113.2952 | 35.51214 | 1886 | 258.7722 | 35.51214 | 801 | 58.9404 | 35.51214 | 1701 | 160.2893 | 35.51214 | 2103 | 115.3763 | 30.51724 | 1938 | 573.8407 | 30.51724 | 1329 | 516.8511 | 30.51724 | 1002 | 419.3906 | 30.51724 | 968 | 464.191 | 30.51724 | 932 | 317.147 | 30.51724 | 886 | 217.582 | 30.52784 | 970 | 363.7319 | 43.27330752 | 1669 | 121.1176
| 35.5384 | 1012 | 114.3766 | 35.5384 | 1868 | 258.2113 | 35.5384 | 795 | 58.4989 | 35.5384 | 1685 | 159.6281 | 35.5384 | 2098 | 115.1971 | 30.5435 | 1915 | 573.2611 | 30.5435 | 1170 | 508.8531 | 30.5435 | 911 | 413.0886 | 30.5435 | 1077 | 471.4191 | 30.5435 | 923 | 316.4986 | 30.5435 | 893 | 218.1159 | 30.5541 | 960 | 363.0749 | 43.3127 | 1727 | 125.3266
| 35.56466 | 1052 | 116.9211 | 35.56466 | 1766 | 255.0327 | 35.56466 | 789 | 58.0574 | 35.56466 | 1693 | 159.9587 | 35.56466 | 2129 | 116.3082 | 30.56976 | 1955 | 574.2692 | 30.56976 | 1321 | 516.4487 | 30.56976 | 991 | 418.6288 | 30.56976 | 971 | 464.3899 | 30.56976 | 977 | 320.389 | 30.56976 | 880 | 217.1243 | 30.58036 | 944 | 362.0237 | 43.35209 | 1789 | 129.8258
| 35.59092 | 992 | 113.1043 | 35.59092 | 1848 | 257.588 | 35.59092 | 863 | 63.50258 | 35.59092 | 1700 | 160.2479 | 35.59092 | 2054 | 113.6201 | 30.59602 | 1849 | 571.5978 | 30.59602 | 1302 | 515.493 | 30.59602 | 984 | 418.144 | 30.59602 | 1069 | 470.8886 | 30.59602 | 947 | 318.2277 | 30.59602 | 939 | 221.6247 | 30.60662 | 914 | 360.0526 | 43.39148006 | 1722 | 124.9637
| 35.61718 | 981 | 112.4046 | 35.61718 | 1880 | 258.5852 | 35.61718 | 824 | 60.63282 | 35.61718 | 1742 | 161.9835 | 35.61718 | 2038 | 113.0466 | 30.62228 | 1953 | 574.21875 | 30.62228 | 1246 | 512.6761 | 30.62228 | 965 | 416.8283 | 30.62228 | 980 | 464.9867 | 30.62228 | 966 | 319.5965 | 30.62228 | 888 | 217.7346 | 30.63288 | 1013 | 366.5572 | 43.43087 | 1705 | 123.73
| 35.64344 | 1049 | 116.7303 | 35.64344 | 1918 | 259.7694 | 35.64344 | 831 | 61.1479 | 35.64344 | 1702 | 160.3306 | 35.64344 | 1988 | 111.2545 | 30.64854 | 1856 | 571.7742 | 30.64854 | 1279 | 514.336 | 30.64854 | 971 | 417.2438 | 30.64854 | 969 | 464.2573 | 30.64854 | 944 | 318.0115 | 30.64854 | 926 | 220.6331 | 30.65914 | 945 | 362.0894 | 43.47026 | 1729 | 125.4717
| 35.6697 | 968 | 111.5776 | 35.6697 | 1907 | 259.4266 | 35.6697 | 815 | 59.97057 | 35.6697 | 1697 | 160.124 | 35.6697 | 2102 | 115.3405 | 30.6748 | 1911 | 573.1603 | 30.6748 | 1271 | 513.9336 | 30.6748 | 982 | 418.0055 | 30.6748 | 945 | 462.6658 | 30.6748 | 959 | 319.0922 | 30.6748 | 851 | 214.9123 | 30.6854 | 965 | 363.4034 | 43.5096526 | 1778 | 129.0276
| 35.69596 | 1007 | 114.0585 | 35.69596 | 1816 | 256.5908 | 35.69596 | 856 | 62.98749 | 35.69596 | 1734 | 161.6529 | 35.69596 | 1979 | 110.9319 | 30.70106 | 1851 | 571.6482 | 30.70106 | 1300 | 515.3924 | 30.70106 | 960 | 416.482 | 30.70106 | 981 | 465.0531 | 30.70106 | 918 | 316.1383 | 30.70106 | 864 | 215.9039 | 30.71166 | 945 | 362.0894 | 43.54904 | 1722 | 124.9637
| 35.72222 | 1026 | 115.2672 | 35.72222 | 1764 | 254.9704 | 35.72222 | 790 | 58.13098 | 35.72222 | 1627 | 157.2314 | 35.72222 | 2126 | 116.2007 | 30.72732 | 1905 | 573.0091 | 30.72732 | 1207 | 510.7143 | 30.72732 | 1004 | 419.5291 | 30.72732 | 1021 | 467.7056 | 30.72732 | 944 | 318.0115 | 30.72732 | 883 | 217.3532 | 30.73792 | 936 | 361.498 | 43.58843 | 1680 | 121.9158
| 35.74848 | 1026 | 115.2672 | 35.74848 | 1792 | 255.8429 | 35.74848 | 793 | 58.35173 | 35.74848 | 1761 | 162.7686 | 35.74848 | 2046 | 113.3333 | 30.75358 | 1956 | 574.2944 | 30.75358 | 1246 | 512.6761 | 30.75358 | 965 | 416.8283 | 30.75358 | 977 | 464.7878 | 30.75358 | 950 | 318.4438 | 30.75358 | 909 | 219.3364 | 30.76418 | 944 | 362.0237 | 43.62783 | 1666 | 120.8999
| 35.77474 | 1004 | 113.8677 | 35.77474 | 1765 | 255.0016 | 35.77474 | 789 | 58.0574 | 35.77474 | 1635 | 157.562 | 35.77474 | 2045 | 113.2975 | 30.77984 | 1929 | 573.6139 | 30.77984 | 1275 | 514.1348 | 30.77984 | 934 | 414.6814 | 30.77984 | 968 | 464.191 | 30.77984 | 917 | 316.0663 | 30.77984 | 902 | 218.8024 | 30.79044 | 959 | 363.0092 | 43.66722 | 1684 | 122.2061
| 35.80101 | 1009 | 114.1858 | 35.80101 | 1839 | 257.3076 | 35.80101 | 801 | 58.9404 | 35.80101 | 1685 | 159.6281 | 35.80101 | 2111 | 115.6631 | 30.80611 | 1872 | 572.1774 | 30.80611 | 1235 | 512.1227 | 30.80611 | 940 | 415.097 | 30.80611 | 963 | 463.8594 | 30.80611 | 963 | 319.3804 | 30.80611 | 900 | 218.6499 | 30.81671 | 925 | 360.7753 | 43.70661 | 1708 | 123.9478
| 35.82727 | 1006 | 113.9949 | 35.82727 | 1778 | 255.4067 | 35.82727 | 751 | 55.26122 | 35.82727 | 1660 | 158.595 | 35.82727 | 2095 | 115.0896 | 30.83237 | 1852 | 571.6734 | 30.83237 | 1297 | 515.2414 | 30.83237 | 941 | 415.1662 | 30.83237 | 1021 | 467.7056 | 30.83237 | 930 | 317.0029 | 30.83237 | 876 | 216.8192 | 30.84297 | 896 | 358.8699 | 43.746 | 1730 | 125.5443
| 35.85353 | 913 | 108.0789 | 35.85353 | 1747 | 254.4406 | 35.85353 | 843 | 62.03091 | 35.85353 | 1754 | 162.4793 | 35.85353 | 2116 | 115.8423 | 30.85863 | 1898 | 572.8327 | 30.85863 | 1297 | 515.2414 | 30.85863 | 935 | 414.7507 | 30.85863 | 1001 | 466.3793 | 30.85863 | 1001 | 322.1182 | 30.85863 | 895 | 218.2685 | 30.86923 | 968 | 363.6005 | 43.78539 | 1700 | 123.3672
| 35.87979 | 994 | 113.2316 | 35.87979 | 1748 | 254.4718 | 35.87979 | 787 | 57.91023 | 35.87979 | 1724 | 161.2397 | 35.87979 | 2039 | 113.0824 | 30.88489 | 1980 | 574.8992 | 30.88489 | 1260 | 513.3803 | 30.88489 | 893 | 411.8421 | 30.88489 | 896 | 459.4164 | 30.88489 | 952 | 318.5879 | 30.88489 | 893 | 218.1159 | 30.89549 | 957 | 362.8778 | 43.82478 | 1780 | 129.1727
| 35.90605 | 1022 | 115.0127 | 35.90605 | 1747 | 254.4406 | 35.90605 | 788 | 57.98381 | 35.90605 | 1708 | 160.5785 | 35.90605 | 2063 | 113.9427 | 30.91115 | 1971 | 574.6724 | 30.91115 | 1307 | 515.7445 | 30.91115 | 942 | 415.2355 | 30.91115 | 956 | 463.3952 | 30.91115 | 972 | 320.0288 | 30.91115 | 879 | 217.0481 | 30.92175 | 1015 | 366.6886 | 43.86417 | 1795 | 130.2612
| 35.93231 | 1052 | 116.9211 | 35.93231 | 1761 | 254.8769 | 35.93231 | 809 | 59.52907 | 35.93231 | 1693 | 159.9587 | 35.93231 | 2084 | 114.6953 | 30.93741 | 1947 | 574.0675 | 30.93741 | 1304 | 515.5936 | 30.93741 | 971 | 417.2438 | 30.93741 | 1030 | 468.3024 | 30.93741 | 945 | 318.0836 | 30.93741 | 866 | 216.0564 | 30.94801 | 982 | 364.5204 | 43.90356 | 1891 | 137.2279
| 35.95857 | 987 | 112.7863 | 35.95857 | 1858 | 257.8997 | 35.95857 | 765 | 56.29139 | 35.95857 | 1696 | 160.0826 | 35.95857 | 2057 | 113.7276 | 30.96367 | 1997 | 575.3276 | 30.96367 | 1271 | 513.9336 | 30.96367 | 991 | 418.6288 | 30.96367 | 930 | 461.6711 | 30.96367 | 956 | 318.8761 | 30.96367 | 890 | 217.8871 | 30.97427 | 978 | 364.2576 | 43.94295 | 1824 | 132.3657
| 35.98483 | 1000 | 113.6132 | 35.98483 | 1788 | 255.7183 | 35.98483 | 755 | 55.55556 | 35.98483 | 1655 | 158.3884 | 35.98483 | 1994 | 111.4695 | 30.98993 | 1910 | 573.1351 | 30.98993 | 1304 | 515.5936 | 30.98993 | 961 | 416.5512 | 30.98993 | 946 | 462.7321 | 30.98993 | 938 | 317.5793 | 30.98993 | 885 | 217.5057 | 31.00053 | 917 | 360.2497 | 43.98234 | 1825 | 132.4383
| 36.01109 | 1014 | 114.5038 | 36.01109 | 1775 | 255.3132 | 36.01109 | 775 | 57.02723 | 36.01109 | 1667 | 158.8843 | 36.01109 | 1968 | 110.5376 | 31.01619 | 1950 | 574.1431 | 31.01619 | 1269 | 513.833 | 31.01619 | 1039 | 421.9529 | 31.01619 | 923 | 461.2069 | 31.01619 | 917 | 316.0663 | 31.01619 | 885 | 217.5057 | 31.02679 | 929 | 361.0381 | 44.02173 | 1841 | 133.5994
| 36.03735 | 1034 | 115.7761 | 36.03735 | 1742 | 254.2848 | 36.03735 | 811 | 59.67623 | 36.03735 | 1686 | 159.6694 | 36.03735 | 2142 | 116.7742 | 31.04245 | 1915 | 573.2611 | 31.04245 | 1273 | 514.0342 | 31.04245 | 988 | 418.4211 | 31.04245 | 971 | 464.3899 | 31.04245 | 924 | 316.5706 | 31.04245 | 877 | 216.8955 | 31.05305 | 947 | 362.2208 | 44.06112 | 1842 | 133.672
| 36.06361 | 1076 | 118.4478 | 36.06361 | 1833 | 257.1206 | 36.06361 | 765 | 56.29139 | 36.06361 | 1628 | 157.2727 | 36.06361 | 2113 | 115.7348 | 31.06871 | 1930 | 573.6391 | 31.06871 | 1267 | 513.7324 | 31.06871 | 993 | 418.7673 | 31.06871 | 980 | 464.9867 | 31.06871 | 981 | 320.6772 | 31.06871 | 930 | 220.9382 | 31.07931 | 973 | 363.929 | 44.10052 | 1781 | 129.2453
| 36.08987 | 1022 | 115.0127 | 36.08987 | 1702 | 253.0383 | 36.08987 | 727 | 53.49522 | 36.08987 | 1691 | 159.876 | 36.08987 | 1992 | 111.3978 | 31.09497 | 2049 | 576.6381 | 31.09497 | 1255 | 513.1288 | 31.09497 | 965 | 416.8283 | 31.09497 | 921 | 461.0743 | 31.09497 | 965 | 319.5245 | 31.09497 | 859 | 215.5225 | 31.10557 | 944 | 362.0237 | 44.13991 | 1776 | 128.8824
| 36.11613 | 961 | 111.1323 | 36.11613 | 1728 | 253.8486 | 36.11613 | 774 | 56.95364 | 36.11613 | 1658 | 158.5124 | 36.11613 | 2163 | 117.5269 | 31.12123 | 1914 | 573.2359 | 31.12123 | 1275 | 514.1348 | 31.12123 | 948 | 415.651 | 31.12123 | 961 | 463.7268 | 31.12123 | 962 | 319.3084 | 31.12123 | 841 | 214.1495 | 31.13183 | 924 | 360.7096 | 44.1793 | 1660 | 120.4644
| 36.14239 | 1039 | 116.0941 | 36.14239 | 1700 | 252.976 | 36.14239 | 724 | 53.27447 | 36.14239 | 1673 | 159.1322 | 36.14239 | 2027 | 112.6523 | 31.14749 | 1926 | 573.5383 | 31.14749 | 1270 | 513.8833 | 31.14749 | 1001 | 419.3213 | 31.14749 | 965 | 463.992 | 31.14749 | 974 | 320.1729 | 31.14749 | 884 | 217.4294 | 31.15809 | 925 | 360.7753 | 44.21869 | 1681 | 121.9884
| 36.16865 | 1026 | 115.2672 | 36.16865 | 1717 | 253.5058 | 36.16865 | 816 | 60.04415 | 36.16865 | 1703 | 160.3719 | 36.16865 | 1997 | 111.5771 | 31.17375 | 1960 | 574.3952 | 31.17375 | 1277 | 514.2354 | 31.17375 | 941 | 415.1662 | 31.17375 | 932 | 461.8037 | 31.17375 | 965 | 319.5245 | 31.17375 | 936 | 221.3959 | 31.18435 | 912 | 359.9212 | 44.25808 | 1731 | 125.6168
| 36.19491 | 979 | 112.2774 | 36.19491 | 1697 | 252.8825 | 36.19491 | 797 | 58.64606 | 36.19491 | 1719 | 161.0331 | 36.19491 | 1994 | 111.4695 | 31.20001 | 1997 | 575.3276 | 31.20001 | 1266 | 513.6821 | 31.20001 | 972 | 417.313 | 31.20001 | 972 | 464.4562 | 31.20001 | 955 | 318.804 | 31.20001 | 908 | 219.2601 | 31.21061 | 973 | 363.929 | 44.29747 | 1711 | 124.1655
| 36.22117 | 1034 | 115.7761 | 36.22117 | 1706 | 253.163 | 36.22117 | 783 | 57.61589 | 36.22117 | 1715 | 160.8678 | 36.22117 | 2047 | 113.3692 | 31.22627 | 1940 | 573.8911 | 31.22627 | 1260 | 513.3803 | 31.22627 | 955 | 416.1357 | 31.22627 | 960 | 463.6605 | 31.22627 | 897 | 314.6254 | 31.22627 | 877 | 216.8955 | 31.23687 | 929 | 361.0381 | 44.33686 | 1637 | 118.7954
| 36.24743 | 1010 | 114.2494 | 36.24743 | 1749 | 254.503 | 36.24743 | 800 | 58.86681 | 36.24743 | 1596 | 155.9504 | 36.24743 | 2056 | 113.6918 | 31.25253 | 1874 | 572.2278 | 31.25253 | 1286 | 514.6881 | 31.25253 | 938 | 414.9584 | 31.25253 | 1032 | 468.435 | 31.25253 | 1001 | 322.1182 | 31.25253 | 893 | 218.1159 | 31.26313 | 919 | 360.3811 | 44.37625 | 1703 | 123.5849
| 36.2737 | 1047 | 116.6031 | 36.2737 | 1822 | 256.7778 | 36.2737 | 748 | 55.04047 | 36.2737 | 1687 | 159.7107 | 36.2737 | 2043 | 113.2258 | 31.2788 | 1966 | 574.5464 | 31.2788 | 1220 | 511.3682 | 31.2788 | 1002 | 419.3906 | 31.2788 | 949 | 462.931 | 31.2788 | 932 | 317.147 | 31.2788 | 866 | 216.0564 | 31.2894 | 897 | 358.9356 | 44.41564 | 1682 | 122.061
| 36.29996 | 959 | 111.0051 | 36.29996 | 1743 | 254.316 | 36.29996 | 724 | 53.27447 | 36.29996 | 1764 | 162.8926 | 36.29996 | 2117 | 115.8781 | 31.30506 | 1904 | 572.9839 | 31.30506 | 1245 | 512.6258 | 31.30506 | 973 | 417.3823 | 31.30506 | 992 | 465.7825 | 31.30506 | 892 | 314.2651 | 31.30506 | 886 | 217.582 | 31.31566 | 924 | 360.7096 | 44.45503 | 1685 | 122.2787
| 36.32622 | 972 | 111.8321 | 36.32622 | 1764 | 254.9704 | 36.32622 | 815 | 59.97057 | 36.32622 | 1659 | 158.5537 | 36.32622 | 2109 | 115.5914 | 31.33132 | 1935 | 573.7651 | 31.33132 | 1303 | 515.5433 | 31.33132 | 914 | 413.2964 | 31.33132 | 914 | 460.6101 | 31.33132 | 861 | 312.0317 | 31.33132 | 884 | 217.4294 | 31.34192 | 929 | 361.0381 | 44.49442 | 1684 | 122.2061
| 36.35248 | 956 | 110.8142 | 36.35248 | 1726 | 253.7862 | 36.35248 | 748 | 55.04047 | 36.35248 | 1646 | 158.0165 | 36.35248 | 2107 | 115.5197 | 31.35758 | 1916 | 573.2863 | 31.35758 | 1252 | 512.9779 | 31.35758 | 996 | 418.9751 | 31.35758 | 939 | 462.2679 | 31.35758 | 920 | 316.2824 | 31.35758 | 882 | 217.2769 | 31.36818 | 941 | 361.8265 | 44.53381 | 1664 | 120.7547
| 36.37874 | 1003 | 113.8041 | 36.37874 | 1814 | 256.5285 | 36.37874 | 742 | 54.59897 | 36.37874 | 1662 | 158.6777 | 36.37874 | 2013 | 112.1505 | 31.38384 | 1878 | 572.3286 | 31.38384 | 1264 | 513.5815 | 31.38384 | 971 | 417.2438 | 31.38384 | 936 | 462.069 | 31.38384 | 912 | 315.7061 | 31.38384 | 866 | 216.0564 | 31.39444 | 967 | 363.5348 | 44.57321 | 1581 | 114.7315
| 36.405 | 1060 | 117.43 | 36.405 | 1757 | 254.7523 | 36.405 | 763 | 56.14422 | 36.405 | 1600 | 156.1157 | 36.405 | 2010 | 112.043 | 31.4101 | 1921 | 573.4123 | 31.4101 | 1231 | 511.9215 | 31.4101 | 935 | 414.7507 | 31.4101 | 922 | 461.1406 | 31.4101 | 888 | 313.9769 | 31.4101 | 868 | 216.209 | 31.4207 | 888 | 358.3443 | 44.6126 | 1624 | 117.852
| 36.43126 | 986 | 112.7226 | 36.43126 | 1770 | 255.1574 | 36.43126 | 763 | 56.14422 | 36.43126 | 1658 | 158.5124 | 36.43126 | 2066 | 114.0502 | 31.43636 | 1950 | 574.1431 | 31.43636 | 1226 | 511.67 | 31.43636 | 967 | 416.9668 | 31.43636 | 962 | 463.7931 | 31.43636 | 939 | 317.6513 | 31.43636 | 923 | 220.4043 | 31.44696 | 906 | 359.5269 | 44.65199 | 1735 | 125.9071
| 36.45752 | 1010 | 114.2494 | 36.45752 | 1782 | 255.5313 | 36.45752 | 791 | 58.20456 | 36.45752 | 1611 | 156.5702 | 36.45752 | 2038 | 113.0466 | 31.46262 | 1992 | 575.2016 | 31.46262 | 1241 | 512.4245 | 31.46262 | 970 | 417.1745 | 31.46262 | 1044 | 469.2308 | 31.46262 | 914 | 315.8501 | 31.46262 | 900 | 218.6499 | 31.47322 | 907 | 359.5926 | 44.69138 | 1584 | 114.9492
| 36.48378 | 1014 | 114.5038 | 36.48378 | 1768 | 255.095 | 36.48378 | 765 | 56.29139 | 36.48378 | 1663 | 158.719 | 36.48378 | 1973 | 110.7168 | 31.48888 | 1946 | 574.0423 | 31.48888 | 1298 | 515.2918 | 31.48888 | 959 | 416.4127 | 31.48888 | 940 | 462.3342 | 31.48888 | 939 | 317.6513 | 31.48888 | 871 | 216.4378 | 31.49948 | 949 | 362.3522 | 44.73077 | 1611 | 116.9086
| 36.51004 | 996 | 113.3588 | 36.51004 | 1759 | 254.8146 | 36.51004 | 712 | 52.39146 | 36.51004 | 1690 | 159.8347 | 36.51004 | 2106 | 115.4839 | 31.51514 | 2026 | 576.0585 | 31.51514 | 1310 | 515.8954 | 31.51514 | 923 | 413.9197 | 31.51514 | 950 | 462.9973 | 31.51514 | 928 | 316.8588 | 31.51514 | 851 | 214.9123 | 31.52574 | 881 | 357.8844 | 44.77016 | 1654 | 120.029
| 36.5363 | 973 | 111.8957 | 36.5363 | 1770 | 255.1574 | 36.5363 | 741 | 54.52539 | 36.5363 | 1780 | 163.5537 | 36.5363 | 2097 | 115.1613 | 31.5414 | 1887 | 572.5554 | 31.5414 | 1279 | 514.336 | 31.5414 | 956 | 416.205 | 31.5414 | 983 | 465.1857 | 31.5414 | 870 | 312.6801 | 31.5414 | 908 | 219.2601 | 31.552 | 888 | 358.3443 | 44.80955 | 1639 | 118.9405
| 36.56256 | 980 | 112.341 | 36.56256 | 1782 | 255.5313 | 36.56256 | 737 | 54.23105 | 36.56256 | 1629 | 157.314 | 36.56256 | 1996 | 111.5412 | 31.56766 | 1896 | 572.7823 | 31.56766 | 1335 | 517.1529 | 31.56766 | 968 | 417.036 | 31.56766 | 994 | 465.9151 | 31.56766 | 904 | 315.1297 | 31.56766 | 877 | 216.8955 | 31.57826 | 894 | 358.7385 | 44.84894 | 1666 | 120.8999
| 36.58882 | 1024 | 115.1399 | 36.58882 | 1721 | 253.6304 | 36.58882 | 744 | 54.74614 | 36.58882 | 1660 | 158.595 | 36.58882 | 2017 | 112.2939 | 31.59392 | 1878 | 572.3286 | 31.59392 | 1176 | 509.1549 | 31.59392 | 917 | 413.5042 | 31.59392 | 1018 | 467.5066 | 31.59392 | 951 | 318.5159 | 31.59392 | 852 | 214.9886 | 31.60452 | 939 | 361.6951 | 44.88833 | 1676 | 121.6255
| 36.61508 | 1025 | 115.2036 | 36.61508 | 1813 | 256.4974 | 36.61508 | 778 | 57.24798 | 36.61508 | 1592 | 155.7851 | 36.61508 | 2108 | 115.5556 | 31.62018 | 1933 | 573.7147 | 31.62018 | 1251 | 512.9276 | 31.62018 | 930 | 414.4044 | 31.62018 | 961 | 463.7268 | 31.62018 | 927 | 316.7867 | 31.62018 | 827 | 213.0816 | 31.63078 | 913 | 359.9869 | 44.92772 | 1570 | 113.9332
| 36.64134 | 1028 | 115.3944 | 36.64134 | 1701 | 253.0072 | 36.64134 | 726 | 53.42163 | 36.64134 | 1698 | 160.1653 | 36.64134 | 1999 | 111.6487 | 31.64644 | 1915 | 573.2611 | 31.64644 | 1206 | 510.664 | 31.64644 | 922 | 413.8504 | 31.64644 | 918 | 460.8753 | 31.64644 | 944 | 318.0115 | 31.64644 | 849 | 214.7597 | 31.65704 | 921 | 360.5125 | 44.96711 | 1628 | 118.1422
| 36.6676 | 1093 | 119.5293 | 36.6676 | 1682 | 252.4151 | 36.6676 | 762 | 56.07064 | 36.6676 | 1665 | 158.8017 | 36.6676 | 2035 | 112.9391 | 31.6727 | 1982 | 574.9496 | 31.6727 | 1286 | 514.6881 | 31.6727 | 930 | 414.4044 | 31.6727 | 941 | 462.4005 | 31.6727 | 968 | 319.7406 | 31.6727 | 890 | 217.8871 | 31.6833 | 910 | 359.7898 | 45.0065 | 1654 | 120.029
| 36.69386 | 964 | 111.3232 | 36.69386 | 1706 | 253.163 | 36.69386 | 805 | 59.23473 | 36.69386 | 1632 | 157.438 | 36.69386 | 2041 | 113.1541 | 31.69896 | 1867 | 572.0514 | 31.69896 | 1236 | 512.173 | 31.69896 | 1000 | 419.2521 | 31.69896 | 932 | 461.8037 | 31.69896 | 914 | 315.8501 | 31.69896 | 846 | 214.5309 | 31.70956 | 884 | 358.0815 | 45.0459 | 1674 | 121.4804
| 36.72012 | 1008 | 114.1221 | 36.72012 | 1751 | 254.5653 | 36.72012 | 738 | 54.30464 | 36.72012 | 1558 | 154.3802 | 36.72012 | 2105 | 115.448 | 31.72522 | 1895 | 572.7571 | 31.72522 | 1285 | 514.6378 | 31.72522 | 923 | 413.9197 | 31.72522 | 949 | 462.931 | 31.72522 | 901 | 314.9135 | 31.72522 | 913 | 219.6415 | 31.73582 | 903 | 359.3298 | 45.08529 | 1704 | 123.6575
| 36.74639 | 1086 | 119.084 | 36.74639 | 1690 | 252.6644 | 36.74639 | 803 | 59.08756 | 36.74639 | 1708 | 160.5785 | 36.74639 | 2096 | 115.1254 | 31.75149 | 1932 | 573.6895 | 31.75149 | 1245 | 512.6258 | 31.75149 | 1001 | 419.3213 | 31.75149 | 986 | 465.3846 | 31.75149 | 879 | 313.3285 | 31.75149 | 906 | 219.1076 | 31.76209 | 898 | 359.0013 | 45.12468 | 1640 | 119.0131
| 36.77265 | 1027 | 115.3308 | 36.77265 | 1677 | 252.2593 | 36.77265 | 785 | 57.76306 | 36.77265 | 1698 | 160.1653 | 36.77265 | 2131 | 116.3799 | 31.77775 | 1911 | 573.1603 | 31.77775 | 1317 | 516.2475 | 31.77775 | 961 | 416.5512 | 31.77775 | 966 | 464.0584 | 31.77775 | 919 | 316.2104 | 31.77775 | 869 | 216.2853 | 31.78835 | 904 | 359.3955 | 45.16407 | 1614 | 117.1263
| 36.79891 | 1073 | 118.257 | 36.79891 | 1710 | 253.2876 | 36.79891 | 774 | 56.95364 | 36.79891 | 1757 | 162.6033 | 36.79891 | 2073 | 114.3011 | 31.80401 | 1967 | 574.5716 | 31.80401 | 1253 | 513.0282 | 31.80401 | 916 | 413.4349 | 31.80401 | 957 | 463.4615 | 31.80401 | 944 | 318.0115 | 31.80401 | 868 | 216.209 | 31.81461 | 883 | 358.0158 | 45.20346 | 1646 | 119.4485
| 36.82517 | 1042 | 116.285 | 36.82517 | 1729 | 253.8797 | 36.82517 | 757 | 55.70272 | 36.82517 | 1697 | 160.124 | 36.82517 | 2088 | 114.8387 | 31.83027 | 1919 | 573.3619 | 31.83027 | 1218 | 511.2676 | 31.83027 | 1001 | 419.3213 | 31.83027 | 946 | 462.7321 | 31.83027 | 913 | 315.7781 | 31.83027 | 948 | 222.3112 | 31.84087 | 909 | 359.724 | 45.24285 | 1695 | 123.0044
| 36.85143 | 1103 | 120.1654 | 36.85143 | 1718 | 253.5369 | 36.85143 | 745 | 54.81972 | 36.85143 | 1680 | 159.4215 | 36.85143 | 2103 | 115.3763 | 31.85653 | 1883 | 572.4546 | 31.85653 | 1203 | 510.5131 | 31.85653 | 891 | 411.7036 | 31.85653 | 964 | 463.9257 | 31.85653 | 887 | 313.9049 | 31.85653 | 908 | 219.2601 | 31.86713 | 915 | 360.1183 | 45.28224 | 1601 | 116.1829
| 36.87769 | 972 | 111.8321 | 36.87769 | 1627 | 250.7012 | 36.87769 | 723 | 53.20088 | 36.87769 | 1697 | 160.124 | 36.87769 | 2066 | 114.0502 | 31.88279 | 1913 | 573.2107 | 31.88279 | 1300 | 515.3924 | 31.88279 | 914 | 413.2964 | 31.88279 | 933 | 461.87 | 31.88279 | 947 | 318.2277 | 31.88279 | 911 | 219.4889 | 31.89339 | 928 | 360.9724 | 45.32163 | 1667 | 120.9724
| 36.90395 | 1041 | 116.2214 | 36.90395 | 1840 | 257.3387 | 36.90395 | 757 | 55.70272 | 36.90395 | 1633 | 157.4793 | 36.90395 | 2012 | 112.1147 | 31.90905 | 1960 | 574.3952 | 31.90905 | 1170 | 508.8531 | 31.90905 | 924 | 413.9889 | 31.90905 | 949 | 462.931 | 31.90905 | 966 | 319.5965 | 31.90905 | 889 | 217.8108 | 31.91965 | 926 | 360.841 | 45.36102 | 1620 | 117.5617
| 36.93021 | 974 | 111.9593 | 36.93021 | 1710 | 253.2876 | 36.93021 | 758 | 55.77631 | 36.93021 | 1617 | 156.8182 | 36.93021 | 2079 | 114.5161 | 31.93531 | 1801 | 570.3881 | 31.93531 | 1322 | 516.499 | 31.93531 | 922 | 413.8504 | 31.93531 | 931 | 461.7374 | 31.93531 | 949 | 318.3718 | 31.93531 | 825 | 212.9291 | 31.94591 | 882 | 357.9501 | 45.40041 | 1603 | 116.328
| 36.95647 | 1072 | 118.1934 | 36.95647 | 1768 | 255.095 | 36.95647 | 742 | 54.59897 | 36.95647 | 1618 | 156.8595 | 36.95647 | 2040 | 113.1183 | 31.96157 | 1865 | 572.001 | 31.96157 | 1199 | 510.3119 | 31.96157 | 943 | 415.3047 | 31.96157 | 939 | 462.2679 | 31.96157 | 954 | 318.732 | 31.96157 | 895 | 218.2685 | 31.97217 | 892 | 358.6071 | 45.4398 | 1666 | 120.8999
| 36.98273 | 1017 | 114.6947 | 36.98273 | 1705 | 253.1318 | 36.98273 | 784 | 57.68948 | 36.98273 | 1673 | 159.1322 | 36.98273 | 2062 | 113.9068 | 31.98783 | 1879 | 572.3538 | 31.98783 | 1282 | 514.4869 | 31.98783 | 935 | 414.7507 | 31.98783 | 943 | 462.5332 | 31.98783 | 907 | 315.3458 | 31.98783 | 830 | 213.3105 | 31.99843 | 885 | 358.1472 | 45.47919 | 1612 | 116.9811
| 37.00899 | 1059 | 117.3664 | 37.00899 | 1821 | 256.7467 | 37.00899 | 732 | 53.86313 | 37.00899 | 1623 | 157.0661 | 37.00899 | 2074 | 114.3369 | 32.01409 | 1997 | 575.3276 | 32.01409 | 1236 | 512.173 | 32.01409 | 917 | 413.5042 | 32.01409 | 960 | 463.6605 | 32.01409 | 918 | 316.1383 | 32.01409 | 885 | 217.5057 | 32.02469 | 910 | 359.7898 | 45.51859 | 1652 | 119.8839
| 37.03525 | 987 | 112.7863 | 37.03525 | 1736 | 254.0978 | 37.03525 | 759 | 55.84989 | 37.03525 | 1649 | 158.1405 | 37.03525 | 2029 | 112.724 | 32.04035 | 1843 | 571.4466 | 32.04035 | 1320 | 516.3984 | 32.04035 | 940 | 415.097 | 32.04035 | 955 | 463.3289 | 32.04035 | 958 | 319.0202 | 32.04035 | 874 | 216.6667 | 32.05095 | 895 | 358.8042 | 45.55798 | 1587 | 115.1669
| 37.06151 | 946 | 110.1781 | 37.06151 | 1724 | 253.7239 | 37.06151 | 766 | 56.36497 | 37.06151 | 1637 | 157.6446 | 37.06151 | 2076 | 114.4086 | 32.06661 | 1880 | 572.379 | 32.06661 | 1282 | 514.4869 | 32.06661 | 910 | 413.0194 | 32.06661 | 889 | 458.9523 | 32.06661 | 901 | 314.9135 | 32.06661 | 853 | 215.0648 | 32.07721 | 919 | 360.3811 | 45.59737 | 1620 | 117.5617
| 37.08777 | 967 | 111.514 | 37.08777 | 1797 | 255.9988 | 37.08777 | 763 | 56.14422 | 37.08777 | 1653 | 158.3058 | 37.08777 | 2063 | 113.9427 | 32.09287 | 1988 | 575.1008 | 32.09287 | 1241 | 512.4245 | 32.09287 | 890 | 411.6343 | 32.09287 | 947 | 462.7984 | 32.09287 | 970 | 319.8847 | 32.09287 | 902 | 218.8024 | 32.10347 | 972 | 363.8633 | 45.63676 | 1621 | 117.6343
| 37.11403 | 963 | 111.2595 | 37.11403 | 1771 | 255.1885 | 37.11403 | 771 | 56.73289 | 37.11403 | 1699 | 160.2066 | 37.11403 | 2032 | 112.8315 | 32.11913 | 1997 | 575.3276 | 32.11913 | 1190 | 509.8592 | 32.11913 | 943 | 415.3047 | 32.11913 | 981 | 465.0531 | 32.11913 | 900 | 314.8415 | 32.11913 | 907 | 219.1838 | 32.12973 | 887 | 358.2786 | 45.67615 | 1659 | 120.3919
| 37.14029 | 964 | 111.3232 | 37.14029 | 1758 | 254.7834 | 37.14029 | 775 | 57.02723 | 37.14029 | 1665 | 158.8017 | 37.14029 | 2048 | 113.405 | 32.14539 | 1860 | 571.875 | 32.14539 | 1201 | 510.4125 | 32.14539 | 996 | 418.9751 | 32.14539 | 919 | 460.9416 | 32.14539 | 969 | 319.8127 | 32.14539 | 879 | 217.0481 | 32.15599 | 872 | 357.293 | 45.71554 | 1639 | 118.9405
| 37.16655 | 1005 | 113.9313 | 37.16655 | 1775 | 255.3132 | 37.16655 | 779 | 57.32156 | 37.16655 | 1617 | 156.8182 | 37.16655 | 1971 | 110.6452 | 32.17165 | 1874 | 572.2278 | 32.17165 | 1296 | 515.1911 | 32.17165 | 917 | 413.5042 | 32.17165 | 908 | 460.2122 | 32.17165 | 936 | 317.4352 | 32.17165 | 904 | 218.955 | 32.18225 | 929 | 361.0381 | 45.75493 | 1627 | 118.0697
| 37.19282 | 1031 | 115.5852 | 37.19282 | 1794 | 255.9053 | 37.19282 | 768 | 56.51214 | 37.19282 | 1653 | 158.3058 | 37.19282 | 2034 | 112.9032 | 32.19792 | 1910 | 573.1351 | 32.19792 | 1247 | 512.7264 | 32.19792 | 945 | 415.4432 | 32.19792 | 906 | 460.0796 | 32.19792 | 917 | 316.0663 | 32.19792 | 896 | 218.3448 | 32.20852 | 888 | 358.3443 | 45.79432 | 1556 | 112.9173
| 37.21908 | 1006 | 113.9949 | 37.21908 | 1803 | 256.1857 | 37.21908 | 792 | 58.27815 | 37.21908 | 1645 | 157.9752 | 37.21908 | 2074 | 114.3369 | 32.22418 | 1943 | 573.9667 | 32.22418 | 1274 | 514.0845 | 32.22418 | 925 | 414.0582 | 32.22418 | 952 | 463.13 | 32.22418 | 918 | 316.1383 | 32.22418 | 824 | 212.8528 | 32.23478 | 885 | 358.1472 | 45.83371 | 1628 | 118.1422
| 37.24534 | 947 | 110.2417 | 37.24534 | 1833 | 257.1206 | 37.24534 | 817 | 60.11773 | 37.24534 | 1689 | 159.7934 | 37.24534 | 2046 | 113.3333 | 32.25044 | 1932 | 573.6895 | 32.25044 | 1226 | 511.67 | 32.25044 | 919 | 413.6427 | 32.25044 | 989 | 465.5836 | 32.25044 | 918 | 316.1383 | 32.25044 | 835 | 213.6918 | 32.26104 | 856 | 356.2418 | 45.8731 | 1595 | 115.7475
| 37.2716 | 1028 | 115.3944 | 37.2716 | 1728 | 253.8486 | 37.2716 | 822 | 60.48565 | 37.2716 | 1569 | 154.8347 | 37.2716 | 2036 | 112.9749 | 32.2767 | 1920 | 573.3871 | 32.2767 | 1262 | 513.4809 | 32.2767 | 926 | 414.1274 | 32.2767 | 890 | 459.0186 | 32.2767 | 930 | 317.0029 | 32.2767 | 855 | 215.2174 | 32.2873 | 911 | 359.8555 | 45.91249 | 1671 | 121.2627
| 37.29786 | 1000 | 113.6132 | 37.29786 | 1797 | 255.9988 | 37.29786 | 800 | 58.86681 | 37.29786 | 1618 | 156.8595 | 37.29786 | 2001 | 111.7204 | 32.30296 | 1934 | 573.7399 | 32.30296 | 1306 | 515.6942 | 32.30296 | 978 | 417.7285 | 32.30296 | 995 | 465.9814 | 32.30296 | 911 | 315.634 | 32.30296 | 904 | 218.955 | 32.31356 | 900 | 359.1327 | 45.95189 | 1595 | 115.7475
| 37.32412 | 998 | 113.486 | 37.32412 | 1831 | 257.0583 | 37.32412 | 769 | 56.58572 | 37.32412 | 1669 | 158.9669 | 37.32412 | 2028 | 112.6882 | 32.32922 | 1851 | 571.6482 | 32.32922 | 1244 | 512.5755 | 32.32922 | 893 | 411.8421 | 32.32922 | 949 | 462.931 | 32.32922 | 929 | 316.9308 | 32.32922 | 865 | 215.9802 | 32.33982 | 901 | 359.1984 | 45.99128 | 1639 | 118.9405
| 37.35038 | 1042 | 116.285 | 37.35038 | 1782 | 255.5313 | 37.35038 | 808 | 59.45548 | 37.35038 | 1574 | 155.0413 | 37.35038 | 2010 | 112.043 | 32.35548 | 1965 | 574.5212 | 32.35548 | 1282 | 514.4869 | 32.35548 | 930 | 414.4044 | 32.35548 | 998 | 466.1804 | 32.35548 | 950 | 318.4438 | 32.35548 | 851 | 214.9123 | 32.36608 | 856 | 356.2418 | 46.03067 | 1566 | 113.643
| 37.37664 | 1006 | 113.9949 | 37.37664 | 1817 | 256.622 | 37.37664 | 713 | 52.46505 | 37.37664 | 1620 | 156.9421 | 37.37664 | 2081 | 114.5878 | 32.38174 | 1917 | 573.3115 | 32.38174 | 1230 | 511.8712 | 32.38174 | 879 | 410.8726 | 32.38174 | 933 | 461.87 | 32.38174 | 945 | 318.0836 | 32.38174 | 865 | 215.9802 | 32.39234 | 915 | 360.1183 | 46.07006 | 1657 | 120.2467
| 37.4029 | 1037 | 115.9669 | 37.4029 | 1727 | 253.8174 | 37.4029 | 775 | 57.02723 | 37.4029 | 1660 | 158.595 | 37.4029 | 2031 | 112.7957 | 32.408 | 1987 | 575.0756 | 32.408 | 1204 | 510.5634 | 32.408 | 853 | 409.072 | 32.408 | 941 | 462.4005 | 32.408 | 903 | 315.0576 | 32.408 | 841 | 214.1495 | 32.4186 | 926 | 360.841 | 46.10945 | 1606 | 116.5457
| 37.42916 | 981 | 112.4046 | 37.42916 | 1877 | 258.4917 | 37.42916 | 796 | 58.57248 | 37.42916 | 1679 | 159.3802 | 37.42916 | 2085 | 114.7312 | 32.43426 | 1932 | 573.6895 | 32.43426 | 1260 | 513.3803 | 32.43426 | 912 | 413.1579 | 32.43426 | 985 | 465.3183 | 32.43426 | 938 | 317.5793 | 32.43426 | 883 | 217.3532 | 32.44486 | 914 | 360.0526 | 46.14884 | 1589 | 115.312
| 37.45542 | 1024 | 115.1399 | 37.45542 | 1734 | 254.0355 | 37.45542 | 754 | 55.48197 | 37.45542 | 1647 | 158.0579 | 37.45542 | 1991 | 111.362 | 32.46052 | 1886 | 572.5302 | 32.46052 | 1228 | 511.7706 | 32.46052 | 951 | 415.8587 | 32.46052 | 983 | 465.1857 | 32.46052 | 925 | 316.6427 | 32.46052 | 845 | 214.4546 | 32.47112 | 923 | 360.6439 | 46.18823 | 1595 | 115.7475
| 37.48168 | 999 | 113.5496 | 37.48168 | 1716 | 253.4746 | 37.48168 | 801 | 58.9404 | 37.48168 | 1538 | 153.5537 | 37.48168 | 2025 | 112.5806 | 32.48678 | 1910 | 573.1351 | 32.48678 | 1238 | 512.2736 | 32.48678 | 916 | 413.4349 | 32.48678 | 943 | 462.5332 | 32.48678 | 877 | 313.1844 | 32.48678 | 867 | 216.1327 | 32.49738 | 916 | 360.184 | 46.22762 | 1566 | 113.643
| 37.50794 | 1055 | 117.112 | 37.50794 | 1773 | 255.2509 | 37.50794 | 817 | 60.11773 | 37.50794 | 1659 | 158.5537 | 37.50794 | 1990 | 111.3262 | 32.51304 | 2037 | 576.3357 | 32.51304 | 1308 | 515.7948 | 32.51304 | 916 | 413.4349 | 32.51304 | 956 | 463.3952 | 32.51304 | 902 | 314.9856 | 32.51304 | 914 | 219.7178 | 32.52364 | 888 | 358.3443 | 46.26701 | 1630 | 118.2874
| 37.5342 | 1074 | 118.3206 | 37.5342 | 1776 | 255.3443 | 37.5342 | 793 | 58.35173 | 37.5342 | 1611 | 156.5702 | 37.5342 | 1933 | 109.2832 | 32.5393 | 1880 | 572.379 | 32.5393 | 1236 | 512.173 | 32.5393 | 898 | 412.1884 | 32.5393 | 937 | 462.1353 | 32.5393 | 907 | 315.3458 | 32.5393 | 946 | 222.1587 | 32.5499 | 917 | 360.2497 | 46.3064 | 1622 | 117.7068
| 37.56046 | 1008 | 114.1221 | 37.56046 | 1755 | 254.6899 | 37.56046 | 746 | 54.8933 | 37.56046 | 1614 | 156.6942 | 37.56046 | 2023 | 112.509 | 32.56556 | 1889 | 572.6058 | 32.56556 | 1256 | 513.1791 | 32.56556 | 929 | 414.3352 | 32.56556 | 909 | 460.2785 | 32.56556 | 877 | 313.1844 | 32.56556 | 934 | 221.2433 | 32.57616 | 918 | 360.3154 | 46.34579 | 1630 | 118.2874
| 37.58672 | 1022 | 115.0127 | 37.58672 | 1684 | 252.4774 | 37.58672 | 758 | 55.77631 | 37.58672 | 1713 | 160.7851 | 37.58672 | 2074 | 114.3369 | 32.59182 | 1913 | 573.2107 | 32.59182 | 1237 | 512.2233 | 32.59182 | 865 | 409.903 | 32.59182 | 923 | 461.2069 | 32.59182 | 914 | 315.8501 | 32.59182 | 864 | 215.9039 | 32.60242 | 875 | 357.4901 | 46.38518 | 1691 | 122.7141
| 37.61298 | 1027 | 115.3308 | 37.61298 | 1791 | 255.8118 | 37.61298 | 770 | 56.65931 | 37.61298 | 1635 | 157.562 | 37.61298 | 2064 | 113.9785 | 32.61808 | 1962 | 574.4456 | 32.61808 | 1233 | 512.0221 | 32.61808 | 920 | 413.7119 | 32.61808 | 922 | 461.1406 | 32.61808 | 877 | 313.1844 | 32.61808 | 892 | 218.0397 | 32.62868 | 884 | 358.0815 | 46.42458 | 1672 | 121.3353
| 37.63924 | 962 | 111.1959 | 37.63924 | 1804 | 256.2169 | 37.63924 | 817 | 60.11773 | 37.63924 | 1667 | 158.8843 | 37.63924 | 1991 | 111.362 | 32.64434 | 1914 | 573.2359 | 32.64434 | 1242 | 512.4748 | 32.64434 | 960 | 416.482 | 32.64434 | 901 | 459.748 | 32.64434 | 910 | 315.562 | 32.64434 | 879 | 217.0481 | 32.65494 | 865 | 356.8331 | 46.46397 | 1652 | 119.8839
| 37.66551 | 1030 | 115.5216 | 37.66551 | 1715 | 253.4434 | 37.66551 | 811 | 59.67623 | 37.66551 | 1624 | 157.1074 | 37.66551 | 2056 | 113.6918 | 32.67061 | 1950 | 574.1431 | 32.67061 | 1247 | 512.7264 | 32.67061 | 864 | 409.8338 | 32.67061 | 918 | 460.8753 | 32.67061 | 881 | 313.4726 | 32.67061 | 884 | 217.4294 | 32.68121 | 820 | 353.8765 | 46.50336 | 1559 | 113.135
| 37.69177 | 1000 | 113.6132 | 37.69177 | 1718 | 253.5369 | 37.69177 | 719 | 52.90655 | 37.69177 | 1632 | 157.438 | 37.69177 | 2093 | 115.0179 | 32.69687 | 1909 | 573.1099 | 32.69687 | 1242 | 512.4748 | 32.69687 | 962 | 416.6205 | 32.69687 | 981 | 465.0531 | 32.69687 | 900 | 314.8415 | 32.69687 | 850 | 214.836 | 32.70747 | 925 | 360.7753 | 46.54275 | 1547 | 112.2642
| 37.71803 | 1064 | 117.6845 | 37.71803 | 1739 | 254.1913 | 37.71803 | 740 | 54.4518 | 37.71803 | 1635 | 157.562 | 37.71803 | 2011 | 112.0789 | 32.72313 | 1980 | 574.8992 | 32.72313 | 1277 | 514.2354 | 32.72313 | 869 | 410.1801 | 32.72313 | 930 | 461.6711 | 32.72313 | 915 | 315.9222 | 32.72313 | 877 | 216.8955 | 32.73373 | 829 | 354.4678 | 46.58214 | 1612 | 116.9811
| 37.74429 | 1001 | 113.6768 | 37.74429 | 1802 | 256.1546 | 37.74429 | 742 | 54.59897 | 37.74429 | 1651 | 158.2231 | 37.74429 | 2017 | 112.2939 | 32.74939 | 1920 | 573.3871 | 32.74939 | 1234 | 512.0724 | 32.74939 | 919 | 413.6427 | 32.74939 | 911 | 460.4111 | 32.74939 | 894 | 314.4092 | 32.74939 | 877 | 216.8955 | 32.75999 | 842 | 355.3219 | 46.62153 | 1620 | 117.5617
| 37.77055 | 1058 | 117.3028 | 37.77055 | 1684 | 252.4774 | 37.77055 | 805 | 59.23473 | 37.77055 | 1633 | 157.4793 | 37.77055 | 1980 | 110.9677 | 32.77565 | 1854 | 571.7238 | 32.77565 | 1253 | 513.0282 | 32.77565 | 873 | 410.4571 | 32.77565 | 969 | 464.2573 | 32.77565 | 887 | 313.9049 | 32.77565 | 831 | 213.3867 | 32.78625 | 827 | 354.3364 | 46.66092 | 1635 | 118.6502
| 37.79681 | 1077 | 118.5115 | 37.79681 | 1694 | 252.789 | 37.79681 | 754 | 55.48197 | 37.79681 | 1587 | 155.5785 | 37.79681 | 2044 | 113.2616 | 32.80191 | 1986 | 575.0504 | 32.80191 | 1253 | 513.0282 | 32.80191 | 937 | 414.8892 | 32.80191 | 901 | 459.748 | 32.80191 | 916 | 315.9942 | 32.80191 | 936 | 221.3959 | 32.81251 | 913 | 359.9869 | 46.70031 | 1674 | 121.4804
| 37.82307 | 1044 | 116.4122 | 37.82307 | 1739 | 254.1913 | 37.82307 | 813 | 59.8234 | 37.82307 | 1604 | 156.281 | 37.82307 | 2127 | 116.2366 | 32.82817 | 1982 | 574.9496 | 32.82817 | 1322 | 516.499 | 32.82817 | 913 | 413.2271 | 32.82817 | 940 | 462.3342 | 32.82817 | 955 | 318.804 | 32.82817 | 894 | 218.1922 | 32.83877 | 864 | 356.7674 | 46.7397 | 1634 | 118.5776
| 37.84933 | 1009 | 114.1858 | 37.84933 | 1661 | 251.7607 | 37.84933 | 736 | 54.15747 | 37.84933 | 1594 | 155.8678 | 37.84933 | 2043 | 113.2258 | 32.85443 | 1958 | 574.3448 | 32.85443 | 1226 | 511.67 | 32.85443 | 892 | 411.7729 | 32.85443 | 913 | 460.5438 | 32.85443 | 930 | 317.0029 | 32.85443 | 895 | 218.2685 | 32.86503 | 844 | 355.4534 | 46.77909 | 1629 | 118.2148
| 37.87559 | 1082 | 118.8295 | 37.87559 | 1641 | 251.1374 | 37.87559 | 721 | 53.05372 | 37.87559 | 1647 | 158.0579 | 37.87559 | 1958 | 110.1792 | 32.88069 | 1925 | 573.5131 | 32.88069 | 1234 | 512.0724 | 32.88069 | 930 | 414.4044 | 32.88069 | 941 | 462.4005 | 32.88069 | 867 | 312.464 | 32.88069 | 920 | 220.1754 | 32.89129 | 853 | 356.0447 | 46.81848 | 1607 | 116.6183
| 37.90185 | 1072 | 118.1934 | 37.90185 | 1698 | 252.9137 | 37.90185 | 757 | 55.70272 | 37.90185 | 1666 | 158.843 | 37.90185 | 2021 | 112.4373 | 32.90695 | 1930 | 573.6391 | 32.90695 | 1246 | 512.6761 | 32.90695 | 990 | 418.5596 | 32.90695 | 957 | 463.4615 | 32.90695 | 953 | 318.6599 | 32.90695 | 871 | 216.4378 | 32.91755 | 915 | 360.1183 | 46.85787 | 1537 | 111.5385
| 37.92811 | 1008 | 114.1221 | 37.92811 | 1763 | 254.9392 | 37.92811 | 793 | 58.35173 | 37.92811 | 1663 | 158.719 | 37.92811 | 2049 | 113.4409 | 32.93321 | 1905 | 573.0091 | 32.93321 | 1235 | 512.1227 | 32.93321 | 900 | 412.3269 | 32.93321 | 887 | 458.8196 | 32.93321 | 954 | 318.732 | 32.93321 | 907 | 219.1838 | 32.94381 | 935 | 361.4323 | 46.89727 | 1616 | 117.2714
| 37.95437 | 1015 | 114.5674 | 37.95437 | 1780 | 255.469 | 37.95437 | 722 | 53.1273 | 37.95437 | 1629 | 157.314 | 37.95437 | 2058 | 113.7634 | 32.95947 | 1983 | 574.9748 | 32.95947 | 1223 | 511.5191 | 32.95947 | 864 | 409.8338 | 32.95947 | 908 | 460.2122 | 32.95947 | 908 | 315.4179 | 32.95947 | 842 | 214.2258 | 32.97007 | 865 | 356.8331 | 46.93666 | 1613 | 117.0537
| 37.98063 | 995 | 113.2952 | 37.98063 | 1749 | 254.503 | 37.98063 | 740 | 54.4518 | 37.98063 | 1599 | 156.0744 | 37.98063 | 2045 | 113.2975 | 32.98573 | 2060 | 576.9153 | 32.98573 | 1275 | 514.1348 | 32.98573 | 977 | 417.6593 | 32.98573 | 991 | 465.7162 | 32.98573 | 911 | 315.634 | 32.98573 | 892 | 218.0397 | 32.99633 | 912 | 359.9212 | 46.97605 | 1541 | 111.8287
| 38.00689 | 1083 | 118.8931 | 38.00689 | 1654 | 251.5425 | 38.00689 | 784 | 57.68948 | 38.00689 | 1625 | 157.1488 | 38.00689 | 2068 | 114.1219 | 33.01199 | 2015 | 575.78125 | 33.01199 | 1278 | 514.2857 | 33.01199 | 904 | 412.6039 | 33.01199 | 954 | 463.2626 | 33.01199 | 880 | 313.4006 | 33.01199 | 866 | 216.0564 | 33.02259 | 953 | 362.615 | 47.01544 | 1538 | 111.611
| 38.03315 | 1025 | 115.2036 | 38.03315 | 1702 | 253.0383 | 38.03315 | 732 | 53.86313 | 38.03315 | 1630 | 157.3554 | 38.03315 | 2062 | 113.9068 | 33.03825 | 2065 | 577.0413 | 33.03825 | 1279 | 514.336 | 33.03825 | 915 | 413.3657 | 33.03825 | 1039 | 468.8992 | 33.03825 | 938 | 317.5793 | 33.03825 | 863 | 215.8276 | 33.04885 | 957 | 362.8778 | 47.05483 | 1610 | 116.836
| 38.05941 | 985 | 112.659 | 38.05941 | 1780 | 255.469 | 38.05941 | 802 | 59.01398 | 38.05941 | 1620 | 156.9421 | 38.05941 | 2055 | 113.6559 | 33.06451 | 2156 | 579.3347 | 33.06451 | 1356 | 518.2093 | 33.06451 | 978 | 417.7285 | 33.06451 | 981 | 465.0531 | 33.06451 | 876 | 313.1124 | 33.06451 | 867 | 216.1327 | 33.07511 | 923 | 360.6439 | 47.09422 | 1602 | 116.2554
| 38.08567 | 997 | 113.4224 | 38.08567 | 1751 | 254.5653 | 38.08567 | 743 | 54.67255 | 38.08567 | 1574 | 155.0413 | 38.08567 | 2028 | 112.6882 | 33.09077 | 2186 | 580.0907 | 33.09077 | 1376 | 519.2153 | 33.09077 | 965 | 416.8283 | 33.09077 | 1016 | 467.374 | 33.09077 | 940 | 317.7233 | 33.09077 | 867 | 216.1327 | 33.10137 | 929 | 361.0381 | 47.13361 | 1614 | 117.1263
| 38.11193 | 1081 | 118.7659 | 38.11193 | 1729 | 253.8797 | 38.11193 | 744 | 54.74614 | 38.11193 | 1580 | 155.2893 | 38.11193 | 2044 | 113.2616 | 33.11703 | 2131 | 578.7046 | 33.11703 | 1335 | 517.1529 | 33.11703 | 949 | 415.7202 | 33.11703 | 948 | 462.8647 | 33.11703 | 957 | 318.9481 | 33.11703 | 920 | 220.1754 | 33.12763 | 894 | 358.7385 | 47.173 | 1669 | 121.1176
| 38.1382 | 1040 | 116.1578 | 38.1382 | 1743 | 254.316 | 38.1382 | 828 | 60.92715 | 38.1382 | 1637 | 157.6446 | 38.1382 | 2069 | 114.1577 | 33.1433 | 2064 | 577.0161 | 33.1433 | 1372 | 519.0141 | 33.1433 | 937 | 414.8892 | 33.1433 | 988 | 465.5172 | 33.1433 | 908 | 315.4179 | 33.1433 | 844 | 214.3783 | 33.1539 | 936 | 361.498 | 47.21239 | 1605 | 116.4731
| 38.16446 | 996 | 113.3588 | 38.16446 | 1731 | 253.942 | 38.16446 | 797 | 58.64606 | 38.16446 | 1601 | 156.157 | 38.16446 | 2061 | 113.871 | 33.16956 | 2162 | 579.4859 | 33.16956 | 1289 | 514.839 | 33.16956 | 905 | 412.6731 | 33.16956 | 958 | 463.5279 | 33.16956 | 929 | 316.9308 | 33.16956 | 886 | 217.582 | 33.18016 | 933 | 361.3009 | 47.25178 | 1709 | 124.0203
| 38.19072 | 975 | 112.0229 | 38.19072 | 1765 | 255.0016 | 38.19072 | 748 | 55.04047 | 38.19072 | 1618 | 156.8595 | 38.19072 | 1993 | 111.4337 | 33.19582 | 2108 | 578.125 | 33.19582 | 1354 | 518.1087 | 33.19582 | 965 | 416.8283 | 33.19582 | 986 | 465.3846 | 33.19582 | 916 | 315.9942 | 33.19582 | 883 | 217.3532 | 33.20642 | 941 | 361.8265 | 47.29117 | 1610 | 116.836
| 38.21698 | 991 | 113.0407 | 38.21698 | 1674 | 252.1658 | 38.21698 | 711 | 52.31788 | 38.21698 | 1643 | 157.8926 | 38.21698 | 2094 | 115.0538 | 33.22208 | 2101 | 577.9486 | 33.22208 | 1371 | 518.9638 | 33.22208 | 954 | 416.0665 | 33.22208 | 952 | 463.13 | 33.22208 | 928 | 316.8588 | 33.22208 | 876 | 216.8192 | 33.23268 | 907 | 359.5926 | 47.33056 | 1783 | 129.3904
| 38.24324 | 1058 | 117.3028 | 38.24324 | 1700 | 252.976 | 38.24324 | 694 | 51.06696 | 38.24324 | 1635 | 157.562 | 38.24324 | 1997 | 111.5771 | 33.24834 | 2131 | 578.7046 | 33.24834 | 1341 | 517.4547 | 33.24834 | 1008 | 419.8061 | 33.24834 | 980 | 464.9867 | 33.24834 | 903 | 315.0576 | 33.24834 | 841 | 214.1495 | 33.25894 | 945 | 362.0894 | 47.36996 | 1766 | 128.1567
| 38.2695 | 1056 | 117.1756 | 38.2695 | 1799 | 256.0611 | 38.2695 | 759 | 55.84989 | 38.2695 | 1652 | 158.2645 | 38.2695 | 2062 | 113.9068 | 33.2746 | 2011 | 575.6804 | 33.2746 | 1333 | 517.0523 | 33.2746 | 949 | 415.7202 | 33.2746 | 995 | 465.9814 | 33.2746 | 888 | 313.9769 | 33.2746 | 868 | 216.209 | 33.2852 | 882 | 357.9501 | 47.40935 | 1738 | 126.1248
| 38.29576 | 1000 | 113.6132 | 38.29576 | 1779 | 255.4378 | 38.29576 | 743 | 54.67255 | 38.29576 | 1687 | 159.7107 | 38.29576 | 2094 | 115.0538 | 33.30086 | 2095 | 577.7974 | 33.30086 | 1363 | 518.5614 | 33.30086 | 972 | 417.313 | 33.30086 | 914 | 460.6101 | 33.30086 | 915 | 315.9222 | 33.30086 | 843 | 214.3021 | 33.31146 | 946 | 362.1551 | 47.44874 | 1795 | 130.2612
| 38.32202 | 1021 | 114.9491 | 38.32202 | 1837 | 257.2452 | 38.32202 | 716 | 52.6858 | 38.32202 | 1637 | 157.6446 | 38.32202 | 2187 | 118.3871 | 33.32712 | 2175 | 579.8135 | 33.32712 | 1259 | 513.33 | 33.32712 | 930 | 414.4044 | 33.32712 | 918 | 460.8753 | 33.32712 | 937 | 317.5072 | 33.32712 | 882 | 217.2769 | 33.33772 | 839 | 355.1248 | 47.48813 | 1721 | 124.8911
| 38.34828 | 998 | 113.486 | 38.34828 | 1772 | 255.2197 | 38.34828 | 775 | 57.02723 | 38.34828 | 1642 | 157.8512 | 38.34828 | 2001 | 111.7204 | 33.35338 | 2086 | 577.5706 | 33.35338 | 1304 | 515.5936 | 33.35338 | 962 | 416.6205 | 33.35338 | 889 | 458.9523 | 33.35338 | 930 | 317.0029 | 33.35338 | 881 | 217.2006 | 33.36398 | 913 | 359.9869 | 47.52752 | 1649 | 119.6662
| 38.37454 | 1036 | 115.9033 | 38.37454 | 1792 | 255.8429 | 38.37454 | 750 | 55.18764 | 38.37454 | 1645 | 157.9752 | 38.37454 | 2025 | 112.5806 | 33.37964 | 2003 | 575.4788 | 33.37964 | 1278 | 514.2857 | 33.37964 | 910 | 413.0194 | 33.37964 | 950 | 462.9973 | 33.37964 | 908 | 315.4179 | 33.37964 | 847 | 214.6072 | 33.39024 | 874 | 357.4244 | 47.56691 | 1580 | 114.6589
| 38.4008 | 1016 | 114.631 | 38.4008 | 1829 | 256.9959 | 38.4008 | 773 | 56.88006 | 38.4008 | 1670 | 159.0083 | 38.4008 | 2075 | 114.3728 | 33.4059 | 2009 | 575.63 | 33.4059 | 1293 | 515.0402 | 33.4059 | 933 | 414.6122 | 33.4059 | 884 | 458.6207 | 33.4059 | 954 | 318.732 | 33.4059 | 866 | 216.0564 | 33.4165 | 881 | 357.8844 | 47.6063 | 1611 | 116.9086
| 38.42706 | 990 | 112.9771 | 38.42706 | 1739 | 254.1913 | 38.42706 | 766 | 56.36497 | 38.42706 | 1614 | 156.6942 | 38.42706 | 2043 | 113.2258 | 33.43216 | 1891 | 572.65625 | 33.43216 | 1231 | 511.9215 | 33.43216 | 884 | 411.2188 | 33.43216 | 883 | 458.5544 | 33.43216 | 871 | 312.7522 | 33.43216 | 932 | 221.0908 | 33.44276 | 906 | 359.5269 | 47.64569 | 1510 | 109.5791
| 38.45332 | 1015 | 114.5674 | 38.45332 | 1778 | 255.4067 | 38.45332 | 769 | 56.58572 | 38.45332 | 1592 | 155.7851 | 38.45332 | 2034 | 112.9032 | 33.45842 | 1927 | 573.5635 | 33.45842 | 1227 | 511.7203 | 33.45842 | 893 | 411.8421 | 33.45842 | 952 | 463.13 | 33.45842 | 861 | 312.0317 | 33.45842 | 883 | 217.3532 | 33.46902 | 925 | 360.7753 | 47.68508 | 1585 | 115.0218
| 38.47958 | 995 | 113.2952 | 38.47958 | 1785 | 255.6248 | 38.47958 | 731 | 53.78955 | 38.47958 | 1584 | 155.4545 | 38.47958 | 2005 | 111.8638 | 33.48468 | 1937 | 573.8155 | 33.48468 | 1276 | 514.1851 | 33.48468 | 852 | 409.0028 | 33.48468 | 929 | 461.6048 | 33.48468 | 869 | 312.6081 | 33.48468 | 849 | 214.7597 | 33.49528 | 850 | 355.8476 | 47.72447 | 1575 | 114.2961
| 38.50584 | 1010 | 114.2494 | 38.50584 | 1732 | 253.9732 | 38.50584 | 755 | 55.55556 | 38.50584 | 1649 | 158.1405 | 38.50584 | 2006 | 111.8996 | 33.51094 | 1945 | 574.0171 | 33.51094 | 1188 | 509.7586 | 33.51094 | 953 | 415.9972 | 33.51094 | 910 | 460.3448 | 33.51094 | 925 | 316.6427 | 33.51094 | 855 | 215.2174 | 33.52154 | 867 | 356.9645 | 47.76386 | 1518 | 110.1597
| 38.53210388 | 1054 | 117.0483 | 38.53210388 | 1749 | 254.503 | 38.53210388 | 713 | 52.46505 | 38.53210388 | 1620 | 156.9421 | 38.53210388 | 2077 | 114.4444 | 33.5372 | 1995 | 575.2772 | 33.5372 | 1257 | 513.2294 | 33.5372 | 888 | 411.4958 | 33.5372 | 920 | 461.008 | 33.5372 | 906 | 315.2738 | 33.5372 | 840 | 214.0732 | 33.5478 | 817 | 353.6794 | 47.80325 | 1560 | 113.2075
| 38.55836 | 1012 | 114.3766 | 38.55836 | 1784 | 255.5936 | 38.55836 | 718 | 52.83297 | 38.55836 | 1698 | 160.1653 | 38.55836 | 2046 | 113.3333 | 33.56346 | 1855 | 571.749 | 33.56346 | 1254 | 513.0785 | 33.56346 | 907 | 412.8116 | 33.56346 | 873 | 457.8912 | 33.56346 | 917 | 316.0663 | 33.56346 | 865 | 215.9802 | 33.57406 | 842 | 355.3219 | 47.84265 | 1518 | 110.1597
| 38.58462501 | 994 | 113.2316 | 38.58462501 | 1783 | 255.5625 | 38.58462501 | 840 | 61.81015 | 38.58462501 | 1666 | 158.843 | 38.58462501 | 2010 | 112.043 | 33.58973 | 1967 | 574.5716 | 33.58973 | 1250 | 512.8773 | 33.58973 | 920 | 413.7119 | 33.58973 | 890 | 459.0186 | 33.58973 | 951 | 318.5159 | 33.58973 | 866 | 216.0564 | 33.60033 | 888 | 358.3443 | 47.88204 | 1548 | 112.3367
| 38.61089 | 1042 | 116.285 | 38.61089 | 1753 | 254.6276 | 38.61089 | 746 | 54.8933 | 38.61089 | 1730 | 161.4876 | 38.61089 | 2082 | 114.6237 | 33.61599 | 1911 | 573.1603 | 33.61599 | 1211 | 510.9155 | 33.61599 | 863 | 409.7645 | 33.61599 | 894 | 459.2838 | 33.61599 | 905 | 315.2017 | 33.61599 | 864 | 215.9039 | 33.62659 | 826 | 354.2707 | 47.92143 | 1514 | 109.8694
| 38.63714614 | 1019 | 114.8219 | 38.63714614 | 1738 | 254.1602 | 38.63714614 | 768 | 56.51214 | 38.63714614 | 1657 | 158.4711 | 38.63714614 | 2049 | 113.4409 | 33.64225 | 1925 | 573.5131 | 33.64225 | 1199 | 510.3119 | 33.64225 | 897 | 412.1191 | 33.64225 | 872 | 457.8249 | 33.64225 | 917 | 316.0663 | 33.64225 | 901 | 218.7262 | 33.65285 | 833 | 354.7306 | 47.96082 | 1532 | 111.1756
| 38.66341 | 1038 | 116.0305 | 38.66341 | 1771 | 255.1885 | 38.66341 | 745 | 54.81972 | 38.66341 | 1694 | 160 | 38.66341 | 1974 | 110.7527 | 33.66851 | 1871 | 572.1522 | 33.66851 | 1246 | 512.6761 | 33.66851 | 816 | 406.5097 | 33.66851 | 859 | 456.9629 | 33.66851 | 888 | 313.9769 | 33.66851 | 818 | 212.3951 | 33.67911 | 820 | 353.8765 | 48.00021 | 1649 | 119.6662
| 38.68966727 | 1009 | 114.1858 | 38.68966727 | 1789 | 255.7495 | 38.68966727 | 779 | 57.32156 | 38.68966727 | 1610 | 156.5289 | 38.68966727 | 1951 | 109.9283 | 33.69477 | 1860 | 571.875 | 33.69477 | 1276 | 514.1851 | 33.69477 | 860 | 409.5568 | 33.69477 | 863 | 457.2281 | 33.69477 | 835 | 310.1585 | 33.69477 | 935 | 221.3196 | 33.70537 | 846 | 355.5848 | 48.0396 | 1552 | 112.627
| 38.71593 | 973 | 111.8957 | 38.71593 | 1775 | 255.3132 | 38.71593 | 753 | 55.40839 | 38.71593 | 1610 | 156.5289 | 38.71593 | 2087 | 114.8029 | 33.72103 | 1846 | 571.5222 | 33.72103 | 1259 | 513.33 | 33.72103 | 870 | 410.2493 | 33.72103 | 909 | 460.2785 | 33.72103 | 921 | 316.3545 | 33.72103 | 869 | 216.2853 | 33.73163 | 866 | 356.8988 | 48.07899 | 1612 | 116.9811
| 38.7421884 | 1045 | 116.4758 | 38.7421884 | 1754 | 254.6588 | 38.7421884 | 759 | 55.84989 | 38.7421884 | 1636 | 157.6033 | 38.7421884 | 2038 | 113.0466 | 33.74729 | 1890 | 572.631 | 33.74729 | 1218 | 511.2676 | 33.74729 | 909 | 412.9501 | 33.74729 | 885 | 458.687 | 33.74729 | 880 | 313.4006 | 33.74729 | 906 | 219.1076 | 33.75789 | 855 | 356.1761 | 48.11838 | 1628 | 118.1422
| 38.76845 | 981 | 112.4046 | 38.76845 | 1726 | 253.7862 | 38.76845 | 757 | 55.70272 | 38.76845 | 1686 | 159.6694 | 38.76845 | 2057 | 113.7276 | 33.77355 | 1926 | 573.5383 | 33.77355 | 1205 | 510.6137 | 33.77355 | 853 | 409.072 | 33.77355 | 914 | 460.6101 | 33.77355 | 924 | 316.5706 | 33.77355 | 832 | 213.463 | 33.78415 | 867 | 356.9645 | 48.15777 | 1620 | 117.5617
| 38.79470953 | 992 | 113.1043 | 38.79470953 | 1726 | 253.7862 | 38.79470953 | 774 | 56.95364 | 38.79470953 | 1648 | 158.0992 | 38.79470953 | 2023 | 112.509 | 33.79981 | 1956 | 574.2944 | 33.79981 | 1238 | 512.2736 | 33.79981 | 928 | 414.2659 | 33.79981 | 914 | 460.6101 | 33.79981 | 930 | 317.0029 | 33.79981 | 844 | 214.3783 | 33.81041 | 878 | 357.6873 | 48.19716 | 1700 | 123.3672
| 38.82097 | 1081 | 118.7659 | 38.82097 | 1720 | 253.5993 | 38.82097 | 770 | 56.65931 | 38.82097 | 1683 | 159.5455 | 38.82097 | 2099 | 115.233 | 33.82607 | 1901 | 572.9083 | 33.82607 | 1222 | 511.4688 | 33.82607 | 829 | 407.41 | 33.82607 | 870 | 457.6923 | 33.82607 | 843 | 310.7349 | 33.82607 | 919 | 220.0992 | 33.83667 | 861 | 356.5703 | 48.23655 | 1559 | 113.135
| 38.84723066 | 1033 | 115.7125 | 38.84723066 | 1735 | 254.0667 | 38.84723066 | 749 | 55.11405 | 38.84723066 | 1682 | 159.5041 | 38.84723066 | 2003 | 111.7921 | 33.85233 | 1973 | 574.7228 | 33.85233 | 1208 | 510.7646 | 33.85233 | 875 | 410.5956 | 33.85233 | 846 | 456.1008 | 33.85233 | 939 | 317.6513 | 33.85233 | 879 | 217.0481 | 33.86293 | 840 | 355.1905 | 48.27595 | 1551 | 112.5544
| 38.87349 | 1005 | 113.9313 | 38.87349 | 1711 | 253.3188 | 38.87349 | 779 | 57.32156 | 38.87349 | 1630 | 157.3554 | 38.87349 | 1959 | 110.2151 | 33.87859 | 1906 | 573.0343 | 33.87859 | 1232 | 511.9718 | 33.87859 | 855 | 409.2105 | 33.87859 | 895 | 459.3501 | 33.87859 | 907 | 315.3458 | 33.87859 | 874 | 216.6667 | 33.88919 | 814 | 353.4823 | 48.31534 | 1588 | 115.2395
| 38.89975179 | 1051 | 116.8575 | 38.89975179 | 1766 | 255.0327 | 38.89975179 | 757 | 55.70272 | 38.89975179 | 1601 | 156.157 | 38.89975179 | 2066 | 114.0502 | 33.90485 | 1971 | 574.6724 | 33.90485 | 1215 | 511.1167 | 33.90485 | 875 | 410.5956 | 33.90485 | 855 | 456.6976 | 33.90485 | 852 | 311.3833 | 33.90485 | 875 | 216.7429 | 33.91545 | 836 | 354.9277 | 48.35473 | 1515 | 109.9419
| 38.92601 | 1023 | 115.0763 | 38.92601 | 1832 | 257.0894 | 38.92601 | 845 | 62.17807 | 38.92601 | 1642 | 157.8512 | 38.92601 | 2012 | 112.1147 | 33.93111 | 1958 | 574.3448 | 33.93111 | 1174 | 509.0543 | 33.93111 | 878 | 410.8033 | 33.93111 | 924 | 461.2732 | 33.93111 | 891 | 314.1931 | 33.93111 | 836 | 213.7681 | 33.94171 | 829 | 354.4678 | 48.39412 | 1563 | 113.4253
| 38.95227292 | 1035 | 115.8397 | 38.95227292 | 1845 | 257.4945 | 38.95227292 | 803 | 59.08756 | 38.95227292 | 1708 | 160.5785 | 38.95227292 | 2008 | 111.9713 | 33.95737 | 1878 | 572.3286 | 33.95737 | 1219 | 511.3179 | 33.95737 | 874 | 410.5263 | 33.95737 | 933 | 461.87 | 33.95737 | 939 | 317.6513 | 33.95737 | 833 | 213.5393 | 33.96797 | 842 | 355.3219 | 48.43351 | 1592 | 115.5298
| 38.97853 | 1048 | 116.6667 | 38.97853 | 1742 | 254.2848 | 38.97853 | 829 | 61.00074 | 38.97853 | 1606 | 156.3636 | 38.97853 | 2027 | 112.6523 | 33.98363 | 1863 | 571.9506 | 33.98363 | 1202 | 510.4628 | 33.98363 | 875 | 410.5956 | 33.98363 | 895 | 459.3501 | 33.98363 | 857 | 311.7435 | 33.98363 | 854 | 215.1411 | 33.99423 | 854 | 356.1104 | 48.4729 | 1574 | 114.2235
| 39.00479405 | 1011 | 114.313 | 39.00479405 | 1797 | 255.9988 | 39.00479405 | 813 | 59.8234 | 39.00479405 | 1650 | 158.1818 | 39.00479405 | 2123 | 116.0932 | 34.00989 | 1970 | 574.6472 | 34.00989 | 1179 | 509.3058 | 34.00989 | 905 | 412.6731 | 34.00989 | 914 | 460.6101 | 34.00989 | 884 | 313.6888 | 34.00989 | 860 | 215.5988 | 34.02049 | 851 | 355.9133 | 48.51229 | 1648 | 119.5936
| 39.03105 | 1092 | 119.4656 | 39.03105 | 1789 | 255.7495 | 39.03105 | 804 | 59.16115 | 39.03105 | 1621 | 156.9835 | 39.03105 | 2136 | 116.5591 | 34.03615 | 1919 | 573.3619 | 34.03615 | 1292 | 514.9899 | 34.03615 | 884 | 411.2188 | 34.03615 | 891 | 459.0849 | 34.03615 | 890 | 314.121 | 34.03615 | 930 | 220.9382 | 34.04675 | 784 | 351.5112 | 48.55168 | 1613 | 117.0537
| 39.05731518 | 998 | 113.486 | 39.05731518 | 1735 | 254.0667 | 39.05731518 | 792 | 58.27815 | 39.05731518 | 1631 | 157.3967 | 39.05731518 | 2015 | 112.2222 | 34.06242 | 1856 | 571.7742 | 34.06242 | 1171 | 508.9034 | 34.06242 | 874 | 410.5263 | 34.06242 | 887 | 458.8196 | 34.06242 | 956 | 318.8761 | 34.06242 | 820 | 212.5477 | 34.07302 | 825 | 354.205 | 48.59107 | 1623 | 117.7794
| 39.08358 | 1006 | 113.9949 | 39.08358 | 1845 | 257.4945 | 39.08358 | 772 | 56.80648 | 39.08358 | 1688 | 159.7521 | 39.08358 | 1946 | 109.7491 | 34.08868 | 1991 | 575.1764 | 34.08868 | 1282 | 514.4869 | 34.08868 | 886 | 411.3573 | 34.08868 | 891 | 459.0849 | 34.08868 | 882 | 313.5447 | 34.08868 | 885 | 217.5057 | 34.09928 | 861 | 356.5703 | 48.63046 | 1560 | 113.2075
| 39.10983631 | 1031 | 115.5852 | 39.10983631 | 1756 | 254.7211 | 39.10983631 | 764 | 56.21781 | 39.10983631 | 1585 | 155.4959 | 39.10983631 | 2022 | 112.4731 | 34.11494 | 1993 | 575.2268 | 34.11494 | 1280 | 514.3863 | 34.11494 | 855 | 409.2105 | 34.11494 | 904 | 459.9469 | 34.11494 | 860 | 311.9597 | 34.11494 | 870 | 216.3616 | 34.12554 | 855 | 356.1761 | 48.66985 | 1509 | 109.5065
| 39.1361 | 996 | 113.3588 | 39.1361 | 1780 | 255.469 | 39.1361 | 789 | 58.0574 | 39.1361 | 1678 | 159.3388 | 39.1361 | 1998 | 111.6129 | 34.1412 | 1973 | 574.7228 | 34.1412 | 1177 | 509.2052 | 34.1412 | 871 | 410.3186 | 34.1412 | 919 | 460.9416 | 34.1412 | 909 | 315.4899 | 34.1412 | 854 | 215.1411 | 34.1518 | 826 | 354.2707 | 48.70924 | 1511 | 109.6517
| 39.16235744 | 1046 | 116.5394 | 39.16235744 | 1781 | 255.5002 | 39.16235744 | 784 | 57.68948 | 39.16235744 | 1690 | 159.8347 | 39.16235744 | 2161 | 117.4552 | 34.16746 | 1976 | 574.7984 | 34.16746 | 1232 | 511.9718 | 34.16746 | 881 | 411.0111 | 34.16746 | 891 | 459.0849 | 34.16746 | 856 | 311.6715 | 34.16746 | 860 | 215.5988 | 34.17806 | 810 | 353.2194 | 48.74864 | 1594 | 115.6749
| 39.18862 | 1064 | 117.6845 | 39.18862 | 1751 | 254.5653 | 39.18862 | 765 | 56.29139 | 39.18862 | 1643 | 157.8926 | 39.18862 | 2093 | 115.0179 | 34.19372 | 1979 | 574.874 | 34.19372 | 1270 | 513.8833 | 34.19372 | 907 | 412.8116 | 34.19372 | 875 | 458.0239 | 34.19372 | 881 | 313.4726 | 34.19372 | 897 | 218.4211 | 34.20432 | 881 | 357.8844 | 48.78803 | 1628 | 118.1422
| 39.21487857 | 1054 | 117.0483 | 39.21487857 | 1734 | 254.0355 | 39.21487857 | 758 | 55.77631 | 39.21487857 | 1641 | 157.8099 | 39.21487857 | 2168 | 117.7061 | 34.21998 | 1928 | 573.5887 | 34.21998 | 1254 | 513.0785 | 34.21998 | 911 | 413.0886 | 34.21998 | 912 | 460.4775 | 34.21998 | 932 | 317.147 | 34.21998 | 880 | 217.1243 | 34.23058 | 839 | 355.1248 | 48.82742 | 1534 | 111.3208
| 39.24114 | 1025 | 115.2036 | 39.24114 | 1747 | 254.4406 | 39.24114 | 751 | 55.26122 | 39.24114 | 1649 | 158.1405 | 39.24114 | 2103 | 115.3763 | 34.24624 | 1911 | 573.1603 | 34.24624 | 1255 | 513.1288 | 34.24624 | 899 | 412.2576 | 34.24624 | 892 | 459.1512 | 34.24624 | 876 | 313.1124 | 34.24624 | 884 | 217.4294 | 34.25684 | 852 | 355.979 | 48.86681 | 1512 | 109.7242
| 39.2673997 | 1009 | 114.1858 | 39.2673997 | 1796 | 255.9676 | 39.2673997 | 755 | 55.55556 | 39.2673997 | 1637 | 157.6446 | 39.2673997 | 2048 | 113.405 | 34.2725 | 1958 | 574.3448 | 34.2725 | 1232 | 511.9718 | 34.2725 | 871 | 410.3186 | 34.2725 | 894 | 459.2838 | 34.2725 | 931 | 317.0749 | 34.2725 | 892 | 218.0397 | 34.2831 | 902 | 359.2641 | 48.9062 | 1523 | 110.5225
| 39.29366 | 1043 | 116.3486 | 39.29366 | 1763 | 254.9392 | 39.29366 | 781 | 57.46873 | 39.29366 | 1656 | 158.4298 | 39.29366 | 2043 | 113.2258 | 34.29876 | 1992 | 575.2016 | 34.29876 | 1245 | 512.6258 | 34.29876 | 903 | 412.5346 | 34.29876 | 895 | 459.3501 | 34.29876 | 857 | 311.7435 | 34.29876 | 821 | 212.624 | 34.30936 | 913 | 359.9869 | 48.94559 | 1519 | 110.2322
| 39.31992083 | 1039 | 116.0941 | 39.31992083 | 1709 | 253.2565 | 39.31992083 | 765 | 56.29139 | 39.31992083 | 1701 | 160.2893 | 39.31992083 | 1999 | 111.6487 | 34.32502 | 1909 | 573.1099 | 34.32502 | 1238 | 512.2736 | 34.32502 | 946 | 415.5125 | 34.32502 | 851 | 456.4324 | 34.32502 | 875 | 313.0403 | 34.32502 | 909 | 219.3364 | 34.33562 | 894 | 358.7385 | 48.98498 | 1522 | 110.4499
| 39.34618 | 1011 | 114.313 | 39.34618 | 1775 | 255.3132 | 39.34618 | 772 | 56.80648 | 39.34618 | 1662 | 158.6777 | 39.34618 | 2017 | 112.2939 | 34.35128 | 1867 | 572.0514 | 34.35128 | 1246 | 512.6761 | 34.35128 | 838 | 408.0332 | 34.35128 | 862 | 457.1618 | 34.35128 | 876 | 313.1124 | 34.35128 | 867 | 216.1327 | 34.36188 | 815 | 353.548 | 49.02437 | 1579 | 114.5864
| 39.37244196 | 1027 | 115.3308 | 39.37244196 | 1757 | 254.7523 | 39.37244196 | 757 | 55.70272 | 39.37244196 | 1619 | 156.9008 | 39.37244196 | 2081 | 114.5878 | 34.37754 | 1944 | 573.9919 | 34.37754 | 1228 | 511.7706 | 34.37754 | 869 | 410.1801 | 34.37754 | 810 | 453.7135 | 34.37754 | 919 | 316.2104 | 34.37754 | 869 | 216.2853 | 34.38814 | 870 | 357.1616 | 49.06376 | 1573 | 114.1509
| 39.3987 | 1000 | 113.6132 | 39.3987 | 1693 | 252.7579 | 39.3987 | 790 | 58.13098 | 39.3987 | 1700 | 160.2479 | 39.3987 | 2152 | 117.1326 | 34.4038 | 1850 | 571.623 | 34.4038 | 1214 | 511.0664 | 34.4038 | 856 | 409.2798 | 34.4038 | 908 | 460.2122 | 34.4038 | 888 | 313.9769 | 34.4038 | 854 | 215.1411 | 34.4144 | 868 | 357.0302 | 49.10315 | 1452 | 105.3701
| 39.42496309 | 1047 | 116.6031 | 39.42496309 | 1723 | 253.6927 | 39.42496309 | 760 | 55.92347 | 39.42496309 | 1692 | 159.9174 | 39.42496309 | 1960 | 110.2509 | 34.43006 | 1894 | 572.7319 | 34.43006 | 1174 | 509.0543 | 34.43006 | 853 | 409.072 | 34.43006 | 888 | 458.8859 | 34.43006 | 892 | 314.2651 | 34.43006 | 825 | 212.9291 | 34.44066 | 797 | 352.3653 | 49.14254 | 1514 | 109.8694
| 39.45122 | 1089 | 119.2748 | 39.45122 | 1757 | 254.7523 | 39.45122 | 781 | 57.46873 | 39.45122 | 1632 | 157.438 | 39.45122 | 1913 | 108.5663 | 34.45632 | 1827 | 571.0433 | 34.45632 | 1225 | 511.6197 | 34.45632 | 873 | 410.4571 | 34.45632 | 879 | 458.2891 | 34.45632 | 893 | 314.3372 | 34.45632 | 849 | 214.7597 | 34.46692 | 900 | 359.1327 | 49.18193 | 1469 | 106.6038
| 39.47748422 | 1000 | 113.6132 | 39.47748422 | 1804 | 256.2169 | 39.47748422 | 738 | 54.30464 | 39.47748422 | 1649 | 158.1405 | 39.47748422 | 2065 | 114.0143 | 34.48258 | 1956 | 574.2944 | 34.48258 | 1180 | 509.3561 | 34.48258 | 905 | 412.6731 | 34.48258 | 892 | 459.1512 | 34.48258 | 881 | 313.4726 | 34.48258 | 875 | 216.7429 | 34.49318 | 821 | 353.9422 | 49.22133 | 1518 | 110.1597
| 39.50374 | 1071 | 118.1298 | 39.50374 | 1754 | 254.6588 | 39.50374 | 769 | 56.58572 | 39.50374 | 1674 | 159.1736 | 39.50374 | 2067 | 114.086 | 34.50884 | 1948 | 574.0927 | 34.50884 | 1176 | 509.1549 | 34.50884 | 898 | 412.1884 | 34.50884 | 879 | 458.2891 | 34.50884 | 957 | 318.9481 | 34.50884 | 848 | 214.6834 | 34.51944 | 856 | 356.2418 | 49.26072 | 1516 | 110.0145
| 39.53000535 | 1045 | 116.4758 | 39.53000535 | 1732 | 253.9732 | 39.53000535 | 808 | 59.45548 | 39.53000535 | 1590 | 155.7025 | 39.53000535 | 2006 | 111.8996 | 34.53511 | 1894 | 572.7319 | 34.53511 | 1228 | 511.7706 | 34.53511 | 847 | 408.6565 | 34.53511 | 857 | 456.8302 | 34.53511 | 842 | 310.6628 | 34.53511 | 826 | 213.0053 | 34.54571 | 845 | 355.5191 | 49.30011 | 1535 | 111.3933
| 39.55627 | 1023 | 115.0763 | 39.55627 | 1849 | 257.6192 | 39.55627 | 827 | 60.85357 | 39.55627 | 1738 | 161.8182 | 39.55627 | 2054 | 113.6201 | 34.56137 | 1935 | 573.7651 | 34.56137 | 1264 | 513.5815 | 34.56137 | 847 | 408.6565 | 34.56137 | 929 | 461.6048 | 34.56137 | 929 | 316.9308 | 34.56137 | 849 | 214.7597 | 34.57197 | 795 | 352.2339 | 49.3395 | 1499 | 108.7808
| 39.58252648 | 1009 | 114.1858 | 39.58252648 | 1855 | 257.8062 | 39.58252648 | 787 | 57.91023 | 39.58252648 | 1615 | 156.7355 | 39.58252648 | 2062 | 113.9068 | 34.58763 | 1873 | 572.2026 | 34.58763 | 1162 | 508.4507 | 34.58763 | 835 | 407.8255 | 34.58763 | 864 | 457.2944 | 34.58763 | 866 | 312.3919 | 34.58763 | 890 | 217.8871 | 34.59823 | 808 | 353.088 | 49.37889 | 1523 | 110.5225
| 39.60879 | 1029 | 115.458 | 39.60879 | 1704 | 253.1007 | 39.60879 | 743 | 54.67255 | 39.60879 | 1708 | 160.5785 | 39.60879 | 2008 | 111.9713 | 34.61389 | 1998 | 575.3528 | 34.61389 | 1220 | 511.3682 | 34.61389 | 920 | 413.7119 | 34.61389 | 837 | 455.504 | 34.61389 | 867 | 312.464 | 34.61389 | 869 | 216.2853 | 34.62449 | 835 | 354.862 | 49.41828 | 1524 | 110.5951
| 39.63504761 | 1020 | 114.8855 | 39.63504761 | 1739 | 254.1913 | 39.63504761 | 787 | 57.91023 | 39.63504761 | 1585 | 155.4959 | 39.63504761 | 2053 | 113.5842 | 34.64015 | 1959 | 574.37 | 34.64015 | 1232 | 511.9718 | 34.64015 | 823 | 406.9945 | 34.64015 | 908 | 460.2122 | 34.64015 | 872 | 312.8242 | 34.64015 | 841 | 214.1495 | 34.65075 | 797 | 352.3653 | 49.45767 | 1419 | 102.9753
| 39.66131 | 1027 | 115.3308 | 39.66131 | 1834 | 257.1518 | 39.66131 | 824 | 60.63282 | 39.66131 | 1726 | 161.3223 | 39.66131 | 1961 | 110.2867 | 34.66641 | 1957 | 574.3196 | 34.66641 | 1230 | 511.8712 | 34.66641 | 846 | 408.5873 | 34.66641 | 883 | 458.5544 | 34.66641 | 829 | 309.7262 | 34.66641 | 877 | 216.8955 | 34.67701 | 811 | 353.2852 | 49.49706 | 1532 | 111.1756
| 39.68756874 | 1011 | 114.313 | 39.68756874 | 1738 | 254.1602 | 39.68756874 | 762 | 56.07064 | 39.68756874 | 1652 | 158.2645 | 39.68756874 | 2060 | 113.8351 | 34.69267 | 1885 | 572.505 | 34.69267 | 1205 | 510.6137 | 34.69267 | 917 | 413.5042 | 34.69267 | 821 | 454.443 | 34.69267 | 884 | 313.6888 | 34.69267 | 885 | 217.5057 | 34.70327 | 790 | 351.9054 | 49.53645 | 1534 | 111.3208
| 39.71383 | 1046 | 116.5394 | 39.71383 | 1727 | 253.8174 | 39.71383 | 732 | 53.86313 | 39.71383 | 1609 | 156.4876 | 39.71383 | 1996 | 111.5412 | 34.71893 | 1950 | 574.1431 | 34.71893 | 1207 | 510.7143 | 34.71893 | 831 | 407.5485 | 34.71893 | 851 | 456.4324 | 34.71893 | 879 | 313.3285 | 34.71893 | 903 | 218.8787 | 34.72953 | 858 | 356.3732 | 49.57584 | 1508 | 109.434
| 39.74008987 | 1102 | 120.1018 | 39.74008987 | 1807 | 256.3104 | 39.74008987 | 773 | 56.88006 | 39.74008987 | 1692 | 159.9174 | 39.74008987 | 2036 | 112.9749 | 34.74519 | 1858 | 571.8246 | 34.74519 | 1213 | 511.0161 | 34.74519 | 859 | 409.4875 | 34.74519 | 891 | 459.0849 | 34.74519 | 854 | 311.5274 | 34.74519 | 861 | 215.6751 | 34.75579 | 830 | 354.5335 | 49.61523 | 1514 | 109.8694
| 39.76635 | 998 | 113.486 | 39.76635 | 1781 | 255.5002 | 39.76635 | 752 | 55.33481 | 39.76635 | 1670 | 159.0083 | 39.76635 | 2049 | 113.4409 | 34.77145 | 1910 | 573.1351 | 34.77145 | 1215 | 511.1167 | 34.77145 | 875 | 410.5956 | 34.77145 | 879 | 458.2891 | 34.77145 | 814 | 308.6455 | 34.77145 | 857 | 215.3699 | 34.78205 | 791 | 351.9711 | 49.65462 | 1575 | 114.2961
| 39.792611 | 995 | 113.2952 | 39.792611 | 1835 | 257.1829 | 39.792611 | 769 | 56.58572 | 39.792611 | 1713 | 160.7851 | 39.792611 | 1935 | 109.3548 | 34.79771 | 1939 | 573.8659 | 34.79771 | 1135 | 507.0926 | 34.79771 | 882 | 411.0803 | 34.79771 | 826 | 454.7745 | 34.79771 | 894 | 314.4092 | 34.79771 | 887 | 217.6583 | 34.80831 | 875 | 357.4901 | 49.69402 | 1507 | 109.3614
| 39.81887 | 989 | 112.9135 | 39.81887 | 1752 | 254.5964 | 39.81887 | 773 | 56.88006 | 39.81887 | 1636 | 157.6033 | 39.81887 | 2035 | 112.9391 | 34.82397 | 1887 | 572.5554 | 34.82397 | 1244 | 512.5755 | 34.82397 | 871 | 410.3186 | 34.82397 | 853 | 456.565 | 34.82397 | 894 | 314.4092 | 34.82397 | 880 | 217.1243 | 34.83457 | 814 | 353.4823 | 49.73341 | 1470 | 106.6763
| 39.84513213 | 1074 | 118.3206 | 39.84513213 | 1775 | 255.3132 | 39.84513213 | 764 | 56.21781 | 39.84513213 | 1646 | 158.0165 | 39.84513213 | 2051 | 113.5125 | 34.85023 | 1875 | 572.253 | 34.85023 | 1255 | 513.1288 | 34.85023 | 921 | 413.7812 | 34.85023 | 889 | 458.9523 | 34.85023 | 826 | 309.5101 | 34.85023 | 805 | 211.4035 | 34.86083 | 845 | 355.5191 | 49.7728 | 1505 | 109.2163
| 39.87139 | 1024 | 115.1399 | 39.87139 | 1744 | 254.3471 | 39.87139 | 846 | 62.25166 | 39.87139 | 1674 | 159.1736 | 39.87139 | 2012 | 112.1147 | 34.87649 | 1891 | 572.65625 | 34.87649 | 1178 | 509.2555 | 34.87649 | 853 | 409.072 | 34.87649 | 941 | 462.4005 | 34.87649 | 927 | 316.7867 | 34.87649 | 850 | 214.836 | 34.88709 | 816 | 353.6137 | 49.81219 | 1521 | 110.3774
| 39.89765326 | 1048 | 116.6667 | 39.89765326 | 1802 | 256.1546 | 39.89765326 | 745 | 54.81972 | 39.89765326 | 1659 | 158.5537 | 39.89765326 | 1974 | 110.7527 | 34.90275 | 1890 | 572.631 | 34.90275 | 1227 | 511.7203 | 34.90275 | 874 | 410.5263 | 34.90275 | 938 | 462.2016 | 34.90275 | 844 | 310.8069 | 34.90275 | 904 | 218.955 | 34.91335 | 782 | 351.3798 | 49.85158 | 1490 | 108.1277
| 39.92391 | 1006 | 113.9949 | 39.92391 | 1737 | 254.129 | 39.92391 | 781 | 57.46873 | 39.92391 | 1627 | 157.2314 | 39.92391 | 2058 | 113.7634 | 34.92901 | 1877 | 572.3034 | 34.92901 | 1251 | 512.9276 | 34.92901 | 809 | 406.0249 | 34.92901 | 861 | 457.0955 | 34.92901 | 910 | 315.562 | 34.92901 | 907 | 219.1838 | 34.93961 | 745 | 348.9488 | 49.89097 | 1497 | 108.6357
| 39.95017439 | 1045 | 116.4758 | 39.95017439 | 1694 | 252.789 | 39.95017439 | 786 | 57.83664 | 39.95017439 | 1566 | 154.7107 | 39.95017439 | 2048 | 113.405 | 34.95527 | 1903 | 572.9587 | 34.95527 | 1195 | 510.1107 | 34.95527 | 904 | 412.6039 | 34.95527 | 871 | 457.7586 | 34.95527 | 866 | 312.3919 | 34.95527 | 821 | 212.624 | 34.96587 | 840 | 355.1905 | 49.93036 | 1535 | 111.3933
| 39.97643 | 1093 | 119.5293 | 39.97643 | 1799 | 256.0611 | 39.97643 | 816 | 60.04415 | 39.97643 | 1602 | 156.1983 | 39.97643 | 2071 | 114.2294 | 34.98153 | 1864 | 571.9758 | 34.98153 | 1182 | 509.4567 | 34.98153 | 844 | 408.4488 | 34.98153 | 834 | 455.305 | 34.98153 | 874 | 312.9683 | 34.98153 | 873 | 216.5904 | 34.99213 | 847 | 355.6505 | 49.96975 | 1462 | 106.0958
| 40.00269552 | 1083 | 118.8931 | 40.00269552 | 1825 | 256.8713 | 40.00269552 | 794 | 58.42531 | 40.00269552 | 1584 | 155.4545 | 40.00269552 | 2051 | 113.5125 | 35.0078 | 1913 | 573.2107 | 35.0078 | 1206 | 510.664 | 35.0078 | 873 | 410.4571 | 35.0078 | 921 | 461.0743 | 35.0078 | 879 | 313.3285 | 35.0078 | 852 | 214.9886 | 35.0184 | 860 | 356.5046 | 50.00914 | 1519 | 110.2322
| 40.02896 | 960 | 111.0687 | 40.02896 | 1817 | 256.622 | 40.02896 | 772 | 56.80648 | 40.02896 | 1595 | 155.9091 | 40.02896 | 2121 | 116.0215 | 35.03406 | 1896 | 572.7823 | 35.03406 | 1241 | 512.4245 | 35.03406 | 862 | 409.6953 | 35.03406 | 921 | 461.0743 | 35.03406 | 852 | 311.3833 | 35.03406 | 861 | 215.6751 | 35.04466 | 804 | 352.8252 | 50.04853 | 1548 | 112.3367
| 40.05521665 | 1014 | 114.5038 | 40.05521665 | 1749 | 254.503 | 40.05521665 | 778 | 57.24798 | 40.05521665 | 1724 | 161.2397 | 40.05521665 | 2022 | 112.4731 | 35.06032 | 1841 | 571.3962 | 35.06032 | 1232 | 511.9718 | 35.06032 | 815 | 406.4404 | 35.06032 | 844 | 455.9682 | 35.06032 | 864 | 312.2478 | 35.06032 | 917 | 219.9466 | 35.07092 | 837 | 354.9934 | 50.08792399 | 1503 | 109.0711
| 40.08148 | 1072 | 118.1934 | 40.08148 | 1706 | 253.163 | 40.08148 | 768 | 56.51214 | 40.08148 | 1682 | 159.5041 | 40.08148 | 2070 | 114.1935 | 35.08658 | 1954 | 574.244 | 35.08658 | 1204 | 510.5634 | 35.08658 | 881 | 411.0111 | 35.08658 | 861 | 457.0955 | 35.08658 | 902 | 314.9856 | 35.08658 | 870 | 216.3616 | 35.09718 | 810 | 353.2194 | 50.12731 | 1563 | 113.4253
| 40.10773778 | 1078 | 118.5751 | 40.10773778 | 1773 | 255.2509 | 40.10773778 | 779 | 57.32156 | 40.10773778 | 1648 | 158.0992 | 40.10773778 | 2054 | 113.6201 | 35.11284 | 1838 | 571.3206 | 35.11284 | 1216 | 511.167 | 35.11284 | 868 | 410.1108 | 35.11284 | 878 | 458.2228 | 35.11284 | 824 | 309.366 | 35.11284 | 838 | 213.9207 | 35.12344 | 820 | 353.8765 | 50.16671 | 1542 | 111.9013
| 40.134 | 1048 | 116.6667 | 40.134 | 1811 | 256.435 | 40.134 | 754 | 55.48197 | 40.134 | 1704 | 160.4132 | 40.134 | 2060 | 113.8351 | 35.1391 | 1869 | 572.1018 | 35.1391 | 1201 | 510.4125 | 35.1391 | 840 | 408.1717 | 35.1391 | 843 | 455.9019 | 35.1391 | 812 | 308.5014 | 35.1391 | 877 | 216.8955 | 35.1497 | 823 | 354.0736 | 50.20609653 | 1542 | 111.9013
| 40.16025891 | 1054 | 117.0483 | 40.16025891 | 1791 | 255.8118 | 40.16025891 | 743 | 54.67255 | 40.16025891 | 1693 | 159.9587 | 40.16025891 | 2071 | 114.2294 | 35.16536 | 1828 | 571.0685 | 35.16536 | 1131 | 506.8913 | 35.16536 | 850 | 408.8643 | 35.16536 | 871 | 457.7586 | 35.16536 | 796 | 307.3487 | 35.16536 | 838 | 213.9207 | 35.17596 | 813 | 353.4166 | 50.24549 | 1447 | 105.0073
| 40.18652 | 1064 | 117.6845 | 40.18652 | 1760 | 254.8457 | 40.18652 | 792 | 58.27815 | 40.18652 | 1634 | 157.5207 | 40.18652 | 2083 | 114.6595 | 35.19162 | 1836 | 571.2702 | 35.19162 | 1162 | 508.4507 | 35.19162 | 842 | 408.3102 | 35.19162 | 835 | 455.3714 | 35.19162 | 877 | 313.1844 | 35.19162 | 852 | 214.9886 | 35.20222 | 784 | 351.5112 | 50.28488 | 1534 | 111.3208
| 40.21278004 | 1053 | 116.9847 | 40.21278004 | 1800 | 256.0922 | 40.21278004 | 757 | 55.70272 | 40.21278004 | 1761 | 162.7686 | 40.21278004 | 1997 | 111.5771 | 35.21788 | 1884 | 572.4798 | 35.21788 | 1218 | 511.2676 | 35.21788 | 836 | 407.8947 | 35.21788 | 856 | 456.7639 | 35.21788 | 902 | 314.9856 | 35.21788 | 873 | 216.5904 | 35.22848 | 829 | 354.4678 | 50.32426907 | 1526 | 110.7402
| 40.23904 | 994 | 113.2316 | 40.23904 | 1773 | 255.2509 | 40.23904 | 784 | 57.68948 | 40.23904 | 1627 | 157.2314 | 40.23904 | 2024 | 112.5448 | 35.24414 | 2001 | 575.4284 | 35.24414 | 1216 | 511.167 | 35.24414 | 843 | 408.3795 | 35.24414 | 879 | 458.2891 | 35.24414 | 897 | 314.6254 | 35.24414 | 919 | 220.0992 | 35.25474 | 842 | 355.3219 | 50.36366 | 1534 | 111.3208
| 40.26530117 | 1017 | 114.6947 | 40.26530117 | 1743 | 254.316 | 40.26530117 | 774 | 56.95364 | 40.26530117 | 1702 | 160.3306 | 40.26530117 | 2042 | 113.19 | 35.2704 | 1928 | 573.5887 | 35.2704 | 1226 | 511.67 | 35.2704 | 837 | 407.964 | 35.2704 | 881 | 458.4218 | 35.2704 | 838 | 310.3746 | 35.2704 | 845 | 214.4546 | 35.281 | 888 | 358.3443 | 50.40305 | 1545 | 112.119
| 40.29156 | 1064 | 117.6845 | 40.29156 | 1757 | 254.7523 | 40.29156 | 750 | 55.18764 | 40.29156 | 1664 | 158.7603 | 40.29156 | 2013 | 112.1505 | 35.29666 | 1883 | 572.4546 | 35.29666 | 1200 | 510.3622 | 35.29666 | 889 | 411.5651 | 35.29666 | 883 | 458.5544 | 35.29666 | 826 | 309.5101 | 35.29666 | 844 | 214.3783 | 35.30726 | 802 | 352.6938 | 50.44244161 | 1510 | 109.5791
| 40.3178223 | 1046 | 116.5394 | 40.3178223 | 1750 | 254.5341 | 40.3178223 | 760 | 55.92347 | 40.3178223 | 1686 | 159.6694 | 40.3178223 | 2045 | 113.2975 | 35.32292 | 1907 | 573.0595 | 35.32292 | 1173 | 509.004 | 35.32292 | 856 | 409.2798 | 35.32292 | 810 | 453.7135 | 35.32292 | 885 | 313.7608 | 35.32292 | 837 | 213.8444 | 35.33352 | 776 | 350.9855 | 50.48183 | 1474 | 106.9666
| 40.34408 | 1065 | 117.7481 | 40.34408 | 1838 | 257.2764 | 40.34408 | 804 | 59.16115 | 40.34408 | 1634 | 157.5207 | 40.34408 | 2068 | 114.1219 | 35.34918 | 1942 | 573.9415 | 35.34918 | 1260 | 513.3803 | 35.34918 | 845 | 408.518 | 35.34918 | 859 | 456.9629 | 35.34918 | 879 | 313.3285 | 35.34918 | 837 | 213.8444 | 35.35978 | 859 | 356.4389 | 50.52122 | 1523 | 110.5225
| 40.37034343 | 999 | 113.5496 | 40.37034343 | 1776 | 255.3443 | 40.37034343 | 792 | 58.27815 | 40.37034343 | 1703 | 160.3719 | 40.37034343 | 2021 | 112.4373 | 35.37544 | 1893 | 572.7067 | 35.37544 | 1170 | 508.8531 | 35.37544 | 805 | 405.7479 | 35.37544 | 911 | 460.4111 | 35.37544 | 829 | 309.7262 | 35.37544 | 874 | 216.6667 | 35.38604 | 866 | 356.8988 | 50.56061415 | 1523 | 110.5225
| 40.3966 | 1007 | 114.0585 | 40.3966 | 1875 | 258.4294 | 40.3966 | 763 | 56.14422 | 40.3966 | 1723 | 161.1983 | 40.3966 | 2070 | 114.1935 | 35.4017 | 1956 | 574.2944 | 35.4017 | 1189 | 509.8089 | 35.4017 | 880 | 410.9418 | 35.4017 | 804 | 453.3156 | 35.4017 | 838 | 310.3746 | 35.4017 | 806 | 211.4798 | 35.4123 | 839 | 355.1248 | 50.6 | 1496 | 108.5631
| 40.42286456 | 1103 | 120.1654 | 40.42286456 | 1756 | 254.7211 | 40.42286456 | 786 | 57.83664 | 40.42286456 | 1604 | 156.281 | 40.42286456 | 2023 | 112.509 | 35.42796 | 1938 | 573.8407 | 35.42796 | 1211 | 510.9155 | 35.42796 | 814 | 406.3712 | 35.42796 | 841 | 455.7692 | 35.42796 | 805 | 307.9971 | 35.42796 | 825 | 212.9291 | 35.43856 | 810 | 353.2194 | 50.6394 | 1500 | 108.8534
| 40.44913 | 1032 | 115.6489 | 40.44913 | 1713 | 253.3811 | 40.44913 | 800 | 58.86681 | 40.44913 | 1652 | 158.2645 | 40.44913 | 2011 | 112.0789 | 35.45423 | 1963 | 574.4708 | 35.45423 | 1228 | 511.7706 | 35.45423 | 837 | 407.964 | 35.45423 | 896 | 459.4164 | 35.45423 | 931 | 317.0749 | 35.45423 | 826 | 213.0053 | 35.46483 | 841 | 355.2562 | 50.67878669 | 1439 | 104.4267
| 40.47538569 | 1021 | 114.9491 | 40.47538569 | 1852 | 257.7127 | 40.47538569 | 790 | 58.13098 | 40.47538569 | 1610 | 156.5289 | 40.47538569 | 2010 | 112.043 | 35.48049 | 2012 | 575.7056 | 35.48049 | 1170 | 508.8531 | 35.48049 | 882 | 411.0803 | 35.48049 | 875 | 458.0239 | 35.48049 | 828 | 309.6542 | 35.48049 | 840 | 214.0732 | 35.49109 | 820 | 353.8765 | 50.71818 | 1526 | 110.7402
| 40.50165 | 1040 | 116.1578 | 40.50165 | 1798 | 256.0299 | 40.50165 | 773 | 56.88006 | 40.50165 | 1681 | 159.4628 | 40.50165 | 2002 | 111.7563 | 35.50675 | 2050 | 576.6633 | 35.50675 | 1258 | 513.2797 | 35.50675 | 831 | 407.5485 | 35.50675 | 874 | 457.9576 | 35.50675 | 850 | 311.2392 | 35.50675 | 798 | 210.8696 | 35.51735 | 823 | 354.0736 | 50.75757 | 1541 | 111.8287
| 40.52790682 | 1003 | 113.8041 | 40.52790682 | 1836 | 257.2141 | 40.52790682 | 793 | 58.35173 | 40.52790682 | 1651 | 158.2231 | 40.52790682 | 2046 | 113.3333 | 35.53301 | 2045 | 576.5373 | 35.53301 | 1342 | 517.505 | 35.53301 | 895 | 411.9806 | 35.53301 | 902 | 459.8143 | 35.53301 | 834 | 310.0865 | 35.53301 | 844 | 214.3783 | 35.54361 | 863 | 356.7017 | 50.79695923 | 1572 | 114.0784
| 40.55417 | 1060 | 117.43 | 40.55417 | 1848 | 257.588 | 40.55417 | 813 | 59.8234 | 40.55417 | 1689 | 159.7934 | 40.55417 | 1991 | 111.362 | 35.55927 | 2185 | 580.0655 | 35.55927 | 1208 | 510.7646 | 35.55927 | 851 | 408.9335 | 35.55927 | 879 | 458.2891 | 35.55927 | 852 | 311.3833 | 35.55927 | 849 | 214.7597 | 35.56987 | 891 | 358.5414 | 50.83635 | 1479 | 107.3295
| 40.58042795 | 1083 | 118.8931 | 40.58042795 | 1784 | 255.5936 | 40.58042795 | 807 | 59.3819 | 40.58042795 | 1725 | 161.281 | 40.58042795 | 2103 | 115.3763 | 35.58553 | 2118 | 578.377 | 35.58553 | 1217 | 511.2173 | 35.58553 | 825 | 407.133 | 35.58553 | 960 | 463.6605 | 35.58553 | 763 | 304.9712 | 35.58553 | 919 | 220.0992 | 35.59613 | 889 | 358.41 | 50.87574 | 1474 | 106.9666
| 40.60669 | 1057 | 117.2392 | 40.60669 | 1810 | 256.4039 | 40.60669 | 835 | 61.44224 | 40.60669 | 1672 | 159.0909 | 40.60669 | 2146 | 116.9176 | 35.61179 | 2049 | 576.6381 | 35.61179 | 1267 | 513.7324 | 35.61179 | 900 | 412.3269 | 35.61179 | 897 | 459.4828 | 35.61179 | 889 | 314.049 | 35.61179 | 828 | 213.1579 | 35.62239 | 836 | 354.9277 | 50.91513177 | 1470 | 106.6763
| 40.63294908 | 1085 | 119.0204 | 40.63294908 | 1875 | 258.4294 | 40.63294908 | 843 | 62.03091 | 40.63294908 | 1644 | 157.9339 | 40.63294908 | 2042 | 113.19 | 35.63805 | 1939 | 573.8659 | 35.63805 | 1202 | 510.4628 | 35.63805 | 861 | 409.626 | 35.63805 | 901 | 459.748 | 35.63805 | 801 | 307.7089 | 35.63805 | 879 | 217.0481 | 35.64865 | 856 | 356.2418 | 50.95452 | 1533 | 111.2482
| 40.65921 | 1070 | 118.0662 | 40.65921 | 1827 | 256.9336 | 40.65921 | 773 | 56.88006 | 40.65921 | 1692 | 159.9174 | 40.65921 | 1984 | 111.1111 | 35.66431 | 1955 | 574.2692 | 35.66431 | 1277 | 514.2354 | 35.66431 | 864 | 409.8338 | 35.66431 | 942 | 462.4668 | 35.66431 | 901 | 314.9135 | 35.66431 | 888 | 217.7346 | 35.67491 | 802 | 352.6938 | 50.99391 | 1473 | 106.894
| 40.68547021 | 1054 | 117.0483 | 40.68547021 | 1822 | 256.7778 | 40.68547021 | 843 | 62.03091 | 40.68547021 | 1709 | 160.6198 | 40.68547021 | 1998 | 111.6129 | 35.69057 | 1899 | 572.8579 | 35.69057 | 1225 | 511.6197 | 35.69057 | 842 | 408.3102 | 35.69057 | 926 | 461.4058 | 35.69057 | 875 | 313.0403 | 35.69057 | 824 | 212.8528 | 35.70117 | 801 | 352.6281 | 51.03330431 | 1568 | 113.7881
| 40.71173 | 1081 | 118.7659 | 40.71173 | 1838 | 257.2764 | 40.71173 | 811 | 59.67623 | 40.71173 | 1693 | 159.9587 | 40.71173 | 2019 | 112.3656 | 35.71683 | 1947 | 574.0675 | 35.71683 | 1160 | 508.3501 | 35.71683 | 838 | 408.0332 | 35.71683 | 841 | 455.7692 | 35.71683 | 866 | 312.3919 | 35.71683 | 832 | 213.463 | 35.72743 | 768 | 350.4599 | 51.0727 | 1473 | 106.894
| 40.73799134 | 1078 | 118.5751 | 40.73799134 | 1820 | 256.7155 | 40.73799134 | 801 | 58.9404 | 40.73799134 | 1711 | 160.7025 | 40.73799134 | 2026 | 112.6165 | 35.74309 | 1963 | 574.4708 | 35.74309 | 1230 | 511.8712 | 35.74309 | 860 | 409.5568 | 35.74309 | 880 | 458.3554 | 35.74309 | 839 | 310.4467 | 35.74309 | 853 | 215.0648 | 35.75369 | 826 | 354.2707 | 51.11209 | 1430 | 103.7736
| 40.76425 | 1004 | 113.8677 | 40.76425 | 1885 | 258.741 | 40.76425 | 835 | 61.44224 | 40.76425 | 1687 | 159.7107 | 40.76425 | 2032 | 112.8315 | 35.76935 | 1959 | 574.37 | 35.76935 | 1261 | 513.4306 | 35.76935 | 874 | 410.5263 | 35.76935 | 905 | 460.0133 | 35.76935 | 829 | 309.7262 | 35.76935 | 903 | 218.8787 | 35.77995 | 859 | 356.4389 | 51.15147685 | 1542 | 111.9013
| 40.79051247 | 1045 | 116.4758 | 40.79051247 | 1859 | 257.9308 | 40.79051247 | 805 | 59.23473 | 40.79051247 | 1657 | 158.4711 | 40.79051247 | 2017 | 112.2939 | 35.79561 | 1990 | 575.1512 | 35.79561 | 1203 | 510.5131 | 35.79561 | 876 | 410.6648 | 35.79561 | 927 | 461.4721 | 35.79561 | 874 | 312.9683 | 35.79561 | 889 | 217.8108 | 35.80621 | 819 | 353.8108 | 51.19087 | 1456 | 105.6604
| 40.81677 | 1011 | 114.313 | 40.81677 | 1813 | 256.4974 | 40.81677 | 821 | 60.41207 | 40.81677 | 1697 | 160.124 | 40.81677 | 2108 | 115.5556 | 35.82187 | 1936 | 573.7903 | 35.82187 | 1258 | 513.2797 | 35.82187 | 768 | 403.1856 | 35.82187 | 902 | 459.8143 | 35.82187 | 851 | 311.3112 | 35.82187 | 875 | 216.7429 | 35.83247 | 836 | 354.9277 | 51.23026 | 1451 | 105.2975
| 40.8430336 | 1045 | 116.4758 | 40.8430336 | 1828 | 256.9648 | 40.8430336 | 832 | 61.22149 | 40.8430336 | 1646 | 158.0165 | 40.8430336 | 2112 | 115.6989 | 35.84813 | 1969 | 574.622 | 35.84813 | 1265 | 513.6318 | 35.84813 | 878 | 410.8033 | 35.84813 | 910 | 460.3448 | 35.84813 | 876 | 313.1124 | 35.84813 | 859 | 215.5225 | 35.85873 | 785 | 351.5769 | 51.26964939 | 1513 | 109.7968
| 40.86929 | 1019 | 114.8219 | 40.86929 | 1828 | 256.9648 | 40.86929 | 802 | 59.01398 | 40.86929 | 1627 | 157.2314 | 40.86929 | 2134 | 116.4875 | 35.87439 | 1934 | 573.7399 | 35.87439 | 1202 | 510.4628 | 35.87439 | 845 | 408.518 | 35.87439 | 899 | 459.6154 | 35.87439 | 817 | 308.8617 | 35.87439 | 834 | 213.6156 | 35.88499 | 798 | 352.431 | 51.30904 | 1503 | 109.0711
| 40.89555473 | 1032 | 115.6489 | 40.89555473 | 1872 | 258.3359 | 40.89555473 | 825 | 60.7064 | 40.89555473 | 1631 | 157.3967 | 40.89555473 | 2006 | 111.8996 | 35.90065473 | 1879 | 572.3538 | 35.90065473 | 1241 | 512.4245 | 35.90065473 | 883 | 411.1496 | 35.90065473 | 824 | 454.6419 | 35.90065473 | 852 | 311.3833 | 35.90065473 | 875 | 216.7429 | 35.91125 | 764 | 350.1971 | 51.34843 | 1483 | 107.6197
| 40.92182 | 1021 | 114.9491 | 40.92182 | 1764 | 254.9704 | 40.92182 | 803 | 59.08756 | 40.92182 | 1691 | 159.876 | 40.92182 | 2047 | 113.3692 | 35.92692 | 1934 | 573.7399 | 35.92692 | 1192 | 509.9598 | 35.92692 | 825 | 407.133 | 35.92692 | 860 | 457.0292 | 35.92692 | 838 | 310.3746 | 35.92692 | 856 | 215.2937 | 35.93752 | 763 | 350.1314 | 51.38782193 | 1504 | 109.1437
| 40.94807586 | 991 | 113.0407 | 40.94807586 | 1841 | 257.3699 | 40.94807586 | 787 | 57.91023 | 40.94807586 | 1626 | 157.1901 | 40.94807586 | 2100 | 115.2688 | 35.95317586 | 1957 | 574.3196 | 35.95317586 | 1245 | 512.6258 | 35.95317586 | 866 | 409.9723 | 35.95317586 | 859 | 456.9629 | 35.95317586 | 873 | 312.8963 | 35.95317586 | 843 | 214.3021 | 35.96378 | 780 | 351.2484 | 51.42721 | 1507 | 109.3614
| 40.97434 | 1057 | 117.2392 | 40.97434 | 1830 | 257.0271 | 40.97434 | 825 | 60.7064 | 40.97434 | 1696 | 160.0826 | 40.97434 | 1976 | 110.8244 | 35.97944 | 1853 | 571.6986 | 35.97944 | 1211 | 510.9155 | 35.97944 | 869 | 410.1801 | 35.97944 | 827 | 454.8408 | 35.97944 | 798 | 307.4928 | 35.97944 | 854 | 215.1411 | 35.99004 | 752 | 349.4087 | 51.4666 | 1498 | 108.7083
| 41.00059699 | 1042 | 116.285 | 41.00059699 | 1785 | 255.6248 | 41.00059699 | 767 | 56.43856 | 41.00059699 | 1696 | 160.0826 | 41.00059699 | 2151 | 117.0968 | 36.00569699 | 1983 | 574.9748 | 36.00569699 | 1153 | 507.998 | 36.00569699 | 830 | 407.4792 | 36.00569699 | 900 | 459.6817 | 36.00569699 | 817 | 308.8617 | 36.00569699 | 836 | 213.7681 | 36.0163 | 773 | 350.7884 | 51.50599447 | 1553 | 112.6996
| 41.02686 | 1111 | 120.6743 | 41.02686 | 1806 | 256.2792 | 41.02686 | 767 | 56.43856 | 41.02686 | 1757 | 162.6033 | 41.02686 | 2015 | 112.2222 | 36.03196 | 1866 | 572.0262 | 36.03196 | 1170 | 508.8531 | 36.03196 | 799 | 405.3324 | 36.03196 | 838 | 455.5703 | 36.03196 | 827 | 309.5821 | 36.03196 | 886 | 217.582 | 36.04256 | 871 | 357.2273 | 51.54539 | 1457 | 105.7329
| 41.05311812 | 1088 | 119.2112 | 41.05311812 | 1800 | 256.0922 | 41.05311812 | 818 | 60.19132 | 41.05311812 | 1647 | 158.0579 | 41.05311812 | 2129 | 116.3082 | 36.05821812 | 1924 | 573.4879 | 36.05821812 | 1150 | 507.8471 | 36.05821812 | 744 | 401.5235 | 36.05821812 | 796 | 452.7851 | 36.05821812 | 856 | 311.6715 | 36.05821812 | 875 | 216.7429 | 36.06882 | 773 | 350.7884 | 51.58478 | 1558 | 113.0624
| 41.07938 | 1059 | 117.3664 | 41.07938 | 1862 | 258.0243 | 41.07938 | 811 | 59.67623 | 41.07938 | 1667 | 158.8843 | 41.07938 | 2036 | 112.9749 | 36.08448 | 1860 | 571.875 | 36.08448 | 1165 | 508.6016 | 36.08448 | 790 | 404.7091 | 36.08448 | 833 | 455.2387 | 36.08448 | 862 | 312.1037 | 36.08448 | 836 | 213.7681 | 36.09508 | 789 | 351.8397 | 51.62416701 | 1591 | 115.4572
| 41.10563925 | 1052 | 116.9211 | 41.10563925 | 1824 | 256.8401 | 41.10563925 | 769 | 56.58572 | 41.10563925 | 1697 | 160.124 | 41.10563925 | 2111 | 115.6631 | 36.11073925 | 1962 | 574.4456 | 36.11073925 | 1192 | 509.9598 | 36.11073925 | 801 | 405.4709 | 36.11073925 | 820 | 454.3767 | 36.11073925 | 788 | 306.7723 | 36.11073925 | 865 | 215.9802 | 36.12134 | 815 | 353.548 | 51.66356 | 1544 | 112.0464
| 41.1319 | 1042 | 116.285 | 41.1319 | 1831 | 257.0583 | 41.1319 | 799 | 58.79323 | 41.1319 | 1748 | 162.2314 | 41.1319 | 2106 | 115.4839 | 36.137 | 1879 | 572.3538 | 36.137 | 1208 | 510.7646 | 36.137 | 865 | 409.903 | 36.137 | 850 | 456.366 | 36.137 | 824 | 309.366 | 36.137 | 873 | 216.5904 | 36.1476 | 757 | 349.7372 | 51.70295 | 1546 | 112.1916
| 41.15816038 | 991 | 113.0407 | 41.15816038 | 1804 | 256.2169 | 41.15816038 | 886 | 65.195 | 41.15816038 | 1664 | 158.7603 | 41.15816038 | 2022 | 112.4731 | 36.16326038 | 1928 | 573.5887 | 36.16326038 | 1200 | 510.3622 | 36.16326038 | 864 | 409.8338 | 36.16326038 | 802 | 453.183 | 36.16326038 | 847 | 311.0231 | 36.16326038 | 820 | 212.5477 | 36.17386 | 785 | 351.5769 | 51.74233955 | 1496 | 108.5631
| 41.18442 | 1131 | 121.9466 | 41.18442 | 1839 | 257.3076 | 41.18442 | 793 | 58.35173 | 41.18442 | 1761 | 162.7686 | 41.18442 | 2086 | 114.767 | 36.18952 | 1849 | 571.5978 | 36.18952 | 1111 | 505.8853 | 36.18952 | 898 | 412.1884 | 36.18952 | 801 | 453.1167 | 36.18952 | 872 | 312.8242 | 36.18952 | 939 | 221.6247 | 36.20012 | 797 | 352.3653 | 51.78173 | 1554 | 112.7721
| 41.21068151 | 1098 | 119.8473 | 41.21068151 | 1845 | 257.4945 | 41.21068151 | 813 | 59.8234 | 41.21068151 | 1679 | 159.3802 | 41.21068151 | 2173 | 117.8853 | 36.21578151 | 1948 | 574.0927 | 36.21578151 | 1176 | 509.1549 | 36.21578151 | 821 | 406.856 | 36.21578151 | 867 | 457.4934 | 36.21578151 | 856 | 311.6715 | 36.21578151 | 898 | 218.4973 | 36.22638 | 818 | 353.7451 | 51.82112 | 1585 | 115.0218
| 41.23694 | 1072 | 118.1934 | 41.23694 | 1893 | 258.9903 | 41.23694 | 791 | 58.20456 | 41.23694 | 1664 | 158.7603 | 41.23694 | 2128 | 116.2724 | 36.24204 | 1903 | 572.9587 | 36.24204 | 1193 | 510.0101 | 36.24204 | 815 | 406.4404 | 36.24204 | 845 | 456.0345 | 36.24204 | 825 | 309.438 | 36.24204 | 878 | 216.9718 | 36.25264 | 793 | 352.1025 | 51.86051209 | 1533 | 111.2482
| 41.26320264 | 1091 | 119.402 | 41.26320264 | 1841 | 257.3699 | 41.26320264 | 817 | 60.11773 | 41.26320264 | 1735 | 161.6942 | 41.26320264 | 2248 | 120.5735 | 36.26830264 | 1894 | 572.7319 | 36.26830264 | 1167 | 508.7022 | 36.26830264 | 808 | 405.9557 | 36.26830264 | 889 | 458.9523 | 36.26830264 | 859 | 311.8876 | 36.26830264 | 822 | 212.7002 | 36.2789 | 774 | 350.8541 | 51.8999 | 1595 | 115.7475
| 41.28946 | 1037 | 115.9669 | 41.28946 | 1836 | 257.2141 | 41.28946 | 833 | 61.29507 | 41.28946 | 1642 | 157.8512 | 41.28946 | 2155 | 117.2401 | 36.29456 | 1880 | 572.379 | 36.29456 | 1139 | 507.2938 | 36.29456 | 811 | 406.1634 | 36.29456 | 846 | 456.1008 | 36.29456 | 869 | 312.6081 | 36.29456 | 899 | 218.5736 | 36.30516 | 773 | 350.7884 | 51.93929 | 1594 | 115.6749
| 41.31572377 | 1026 | 115.2672 | 41.31572377 | 1863 | 258.0555 | 41.31572377 | 828 | 60.92715 | 41.31572377 | 1725 | 161.281 | 41.31572377 | 2162 | 117.491 | 36.32082377 | 1949 | 574.1179 | 36.32082377 | 1225 | 511.6197 | 36.32082377 | 803 | 405.6094 | 36.32082377 | 860 | 457.0292 | 36.32082377 | 837 | 310.3026 | 36.32082377 | 830 | 213.3105 | 36.33142 | 756 | 349.6715 | 51.97868463 | 1563 | 113.4253
| 41.34198 | 1079 | 118.6387 | 41.34198 | 1913 | 259.6136 | 41.34198 | 803 | 59.08756 | 41.34198 | 1780 | 163.5537 | 41.34198 | 2155 | 117.2401 | 36.34708 | 1876 | 572.2782 | 36.34708 | 1177 | 509.2052 | 36.34708 | 824 | 407.0637 | 36.34708 | 825 | 454.7082 | 36.34708 | 856 | 311.6715 | 36.34708 | 861 | 215.6751 | 36.35768 | 784 | 351.5112 | 52.01808 | 1515 | 109.9419
| 41.3682449 | 1157 | 123.6005 | 41.3682449 | 1924 | 259.9564 | 41.3682449 | 786 | 57.83664 | 41.3682449 | 1779 | 163.5124 | 41.3682449 | 2182 | 118.2079 | 36.3733449 | 1869 | 572.1018 | 36.3733449 | 1185 | 509.6076 | 36.3733449 | 822 | 406.9252 | 36.3733449 | 825 | 454.7082 | 36.3733449 | 799 | 307.5648 | 36.3733449 | 853 | 215.0648 | 36.38394 | 760 | 349.9343 | 52.05747 | 1599 | 116.0377
| 41.39451 | 1023 | 115.0763 | 41.39451 | 1835 | 257.1829 | 41.39451 | 886 | 65.195 | 41.39451 | 1779 | 163.5124 | 41.39451 | 2248 | 120.5735 | 36.39961 | 1899 | 572.8579 | 36.39961 | 1181 | 509.4064 | 36.39961 | 819 | 406.7175 | 36.39961 | 774 | 451.3263 | 36.39961 | 836 | 310.2305 | 36.39961 | 855 | 215.2174 | 36.41021 | 789 | 351.8397 | 52.09685717 | 1483 | 107.6197
| 41.42076603 | 1202 | 126.4631 | 41.42076603 | 1914 | 259.6447 | 41.42076603 | 831 | 61.1479 | 41.42076603 | 1832 | 165.7025 | 41.42076603 | 2222 | 119.6416 | 36.42586603 | 1904 | 572.9839 | 36.42586603 | 1183 | 509.507 | 36.42586603 | 871 | 410.3186 | 36.42586603 | 792 | 452.5199 | 36.42586603 | 832 | 309.9424 | 36.42586603 | 884 | 217.4294 | 36.43647 | 781 | 351.3141 | 52.13625 | 1529 | 110.9579
| 41.44703 | 1143 | 122.7099 | 41.44703 | 1996 | 262.2001 | 41.44703 | 877 | 64.53274 | 41.44703 | 1711 | 160.7025 | 41.44703 | 2246 | 120.5018 | 36.45213 | 1867 | 572.0514 | 36.45213 | 1154 | 508.0483 | 36.45213 | 795 | 405.0554 | 36.45213 | 880 | 458.3554 | 36.45213 | 879 | 313.3285 | 36.45213 | 850 | 214.836 | 36.46273 | 795 | 352.2339 | 52.17564 | 1508 | 109.434
| 41.47328716 | 1120 | 121.2468 | 41.47328716 | 1977 | 261.608 | 41.47328716 | 871 | 64.09124 | 41.47328716 | 1807 | 164.6694 | 41.47328716 | 2249 | 120.6093 | 36.47838716 | 1942 | 573.9415 | 36.47838716 | 1168 | 508.7525 | 36.47838716 | 847 | 408.6565 | 36.47838716 | 857 | 456.8302 | 36.47838716 | 862 | 312.1037 | 36.47838716 | 861 | 215.6751 | 36.48899 | 807 | 353.0223 | 52.21502971 | 1432 | 103.9187
| 41.49955 | 1165 | 124.1094 | 41.49955 | 1991 | 262.0443 | 41.49955 | 935 | 68.80059 | 41.49955 | 1837 | 165.9091 | 41.49955 | 2164 | 117.5627 | 36.50465 | 1842 | 571.4214 | 36.50465 | 1223 | 511.5191 | 36.50465 | 847 | 408.6565 | 36.50465 | 804 | 453.3156 | 36.50465 | 828 | 309.6542 | 36.50465 | 842 | 214.2258 | 36.51525 | 776 | 350.9855 | 52.25442 | 1458 | 105.8055
| 41.52581 | 1160 | 123.7913 | 41.52581 | 1957 | 260.9847 | 41.52581 | 875 | 64.38558 | 41.52581 | 1829 | 165.5785 | 41.52581 | 2171 | 117.8136 | 36.53090829 | 1933 | 573.7147 | 36.53090829 | 1169 | 508.8028 | 36.53090829 | 862 | 409.6953 | 36.53090829 | 822 | 454.5093 | 36.53090829 | 812 | 308.5014 | 36.53090829 | 869 | 216.2853 | 36.54151 | 768 | 350.4599 | 52.29381 | 1453 | 105.4427
| 41.55207 | 1112 | 120.7379 | 41.55207 | 1934 | 260.268 | 41.55207 | 904 | 66.5195 | 41.55207 | 1873 | 167.3967 | 41.55207 | 2112 | 115.6989 | 36.55717 | 1887 | 572.5554 | 36.55717 | 1243 | 512.5252 | 36.55717 | 810 | 406.0942 | 36.55717 | 844 | 455.9682 | 36.55717 | 795 | 307.2767 | 36.55717 | 843 | 214.3021 | 36.56777 | 788 | 351.774 | 52.33320225 | 1500 | 108.8534
| 41.57833 | 1137 | 122.3282 | 41.57833 | 1909 | 259.4889 | 41.57833 | 890 | 65.48933 | 41.57833 | 1767 | 163.0165 | 41.57833 | 2186 | 118.3513 | 36.58342942 | 1926 | 573.5383 | 36.58342942 | 1168 | 508.7525 | 36.58342942 | 861 | 409.626 | 36.58342942 | 823 | 454.5756 | 36.58342942 | 831 | 309.8703 | 36.58342942 | 881 | 217.2006 | 36.59403 | 763 | 350.1314 | 52.37259 | 1503 | 109.0711
| 41.60459 | 1076 | 118.4478 | 41.60459 | 1912 | 259.5824 | 41.60459 | 834 | 61.36865 | 41.60459 | 1810 | 164.7934 | 41.60459 | 2139 | 116.6667 | 36.60969 | 1856 | 571.7742 | 36.60969 | 1143 | 507.495 | 36.60969 | 872 | 410.3878 | 36.60969 | 861 | 457.0955 | 36.60969 | 832 | 309.9424 | 36.60969 | 829 | 213.2342 | 36.62029 | 715 | 346.9777 | 52.41198 | 1434 | 104.0639
| 41.63085 | 1120 | 121.2468 | 41.63085 | 1973 | 261.4833 | 41.63085 | 859 | 63.20824 | 41.63085 | 1816 | 165.0413 | 41.63085 | 2244 | 120.4301 | 36.63595055 | 1918 | 573.3367 | 36.63595055 | 1132 | 506.9416 | 36.63595055 | 827 | 407.2715 | 36.63595055 | 793 | 452.5862 | 36.63595055 | 895 | 314.4813 | 36.63595055 | 896 | 218.3448 | 36.64655 | 776 | 350.9855 | 52.45137479 | 1432 | 103.9187
| 41.65711 | 1199 | 126.2723 | 41.65711 | 1942 | 260.5173 | 41.65711 | 900 | 66.22517 | 41.65711 | 1876 | 167.5207 | 41.65711 | 2201 | 118.8889 | 36.66221 | 1880 | 572.379 | 36.66221 | 1142 | 507.4447 | 36.66221 | 847 | 408.6565 | 36.66221 | 789 | 452.321 | 36.66221 | 842 | 310.6628 | 36.66221 | 849 | 214.7597 | 36.67281 | 798 | 352.431 | 52.49077 | 1439 | 104.4267
| 41.68337 | 1078 | 118.5751 | 41.68337 | 1927 | 260.0499 | 41.68337 | 816 | 60.04415 | 41.68337 | 1734 | 161.6529 | 41.68337 | 2026 | 112.6165 | 36.68847168 | 1905 | 573.0091 | 36.68847168 | 1240 | 512.3742 | 36.68847168 | 836 | 407.8947 | 36.68847168 | 840 | 455.7029 | 36.68847168 | 864 | 312.2478 | 36.68847168 | 890 | 217.8871 | 36.69907 | 766 | 350.3285 | 52.53016 | 1494 | 108.418
| 41.70963 | 1119 | 121.1832 | 41.70963 | 1906 | 259.3955 | 41.70963 | 857 | 63.06107 | 41.70963 | 1783 | 163.6777 | 41.70963 | 2117 | 115.8781 | 36.71473 | 1984 | 575 | 36.71473 | 1151 | 507.8974 | 36.71473 | 905 | 412.6731 | 36.71473 | 854 | 456.6313 | 36.71473 | 805 | 307.9971 | 36.71473 | 862 | 215.7513 | 36.72533 | 810 | 353.2194 | 52.56954733 | 1464 | 106.2409
| 41.73589 | 1128 | 121.7557 | 41.73589 | 1917 | 259.7382 | 41.73589 | 871 | 64.09124 | 41.73589 | 1830 | 165.6198 | 41.73589 | 2194 | 118.638 | 36.74099281 | 1926 | 573.5383 | 36.74099281 | 1215 | 511.1167 | 36.74099281 | 849 | 408.795 | 36.74099281 | 886 | 458.7533 | 36.74099281 | 828 | 309.6542 | 36.74099281 | 838 | 213.9207 | 36.75159 | 809 | 353.1537 | 52.60894 | 1481 | 107.4746
| 41.76215 | 1087 | 119.1476 | 41.76215 | 1908 | 259.4578 | 41.76215 | 840 | 61.81015 | 41.76215 | 1770 | 163.1405 | 41.76215 | 2125 | 116.1649 | 36.76725 | 1890 | 572.631 | 36.76725 | 1146 | 507.6459 | 36.76725 | 829 | 407.41 | 36.76725 | 857 | 456.8302 | 36.76725 | 845 | 310.879 | 36.76725 | 864 | 215.9039 | 36.77785 | 803 | 352.7595 | 52.64833 | 1527 | 110.8128
| 41.78841 | 1132 | 122.0102 | 41.78841 | 1875 | 258.4294 | 41.78841 | 836 | 61.51582 | 41.78841 | 1750 | 162.314 | 41.78841 | 2104 | 115.4122 | 36.79351394 | 1963 | 574.4708 | 36.79351394 | 1250 | 512.8773 | 36.79351394 | 948 | 415.651 | 36.79351394 | 840 | 455.7029 | 36.79351394 | 872 | 312.8242 | 36.79351394 | 874 | 216.6667 | 36.80411 | 769 | 350.5256 | 52.68771987 | 1513 | 109.7968
| 41.81467 | 1127 | 121.6921 | 41.81467 | 1803 | 256.1857 | 41.81467 | 793 | 58.35173 | 41.81467 | 1732 | 161.5702 | 41.81467 | 2152 | 117.1326 | 36.81977 | 1920 | 573.3871 | 36.81977 | 1217 | 511.2173 | 36.81977 | 843 | 408.3795 | 36.81977 | 793 | 452.5862 | 36.81977 | 804 | 307.9251 | 36.81977 | 840 | 214.0732 | 36.83037 | 792 | 352.0368 | 52.72711 | 1497 | 108.6357
| 41.84094 | 1072 | 118.1934 | 41.84094 | 1829 | 256.9959 | 41.84094 | 865 | 63.64974 | 41.84094 | 1669 | 158.9669 | 41.84094 | 2101 | 115.3047 | 36.84603507 | 1949 | 574.1179 | 36.84603507 | 1193 | 510.0101 | 36.84603507 | 844 | 408.4488 | 36.84603507 | 836 | 455.4377 | 36.84603507 | 842 | 310.6628 | 36.84603507 | 827 | 213.0816 | 36.85664 | 752 | 349.4087 | 52.7665 | 1468 | 106.5312
| 41.8672 | 1104 | 120.229 | 41.8672 | 1814 | 256.5285 | 41.8672 | 838 | 61.66299 | 41.8672 | 1714 | 160.8264 | 41.8672 | 2081 | 114.5878 | 36.8723 | 1965 | 574.5212 | 36.8723 | 1160 | 508.3501 | 36.8723 | 797 | 405.1939 | 36.8723 | 817 | 454.1777 | 36.8723 | 792 | 307.0605 | 36.8723 | 862 | 215.7513 | 36.8829 | 760 | 349.9343 | 52.80589241 | 1505 | 109.2163
| 41.89346 | 1030 | 115.5216 | 41.89346 | 1890 | 258.8969 | 41.89346 | 859 | 63.20824 | 41.89346 | 1770 | 163.1405 | 41.89346 | 2104 | 115.4122 | 36.8985562 | 1963 | 574.4708 | 36.8985562 | 1298 | 515.2918 | 36.8985562 | 794 | 404.9861 | 36.8985562 | 823 | 454.5756 | 36.8985562 | 836 | 310.2305 | 36.8985562 | 844 | 214.3783 | 36.90916 | 845 | 355.5191 | 52.84528 | 1503 | 109.0711
| 41.91972 | 1088 | 119.2112 | 41.91972 | 1877 | 258.4917 | 41.91972 | 881 | 64.82708 | 41.91972 | 1781 | 163.595 | 41.91972 | 2047 | 113.3692 | 36.92482 | 1930 | 573.6391 | 36.92482 | 1191 | 509.9095 | 36.92482 | 864 | 409.8338 | 36.92482 | 808 | 453.5809 | 36.92482 | 846 | 310.951 | 36.92482 | 798 | 210.8696 | 36.93542 | 773 | 350.7884 | 52.88467 | 1504 | 109.1437
| 41.94598 | 1096 | 119.7201 | 41.94598 | 1910 | 259.5201 | 41.94598 | 838 | 61.66299 | 41.94598 | 1731 | 161.5289 | 41.94598 | 2170 | 117.7778 | 36.95107733 | 1975 | 574.7732 | 36.95107733 | 1181 | 509.4064 | 36.95107733 | 825 | 407.133 | 36.95107733 | 839 | 455.6366 | 36.95107733 | 828 | 309.6542 | 36.95107733 | 833 | 213.5393 | 36.96168 | 733 | 348.1603 | 52.92406 | 1451 | 105.2975
| 41.97224 | 1048 | 116.6667 | 41.97224 | 1803 | 256.1857 | 41.97224 | 798 | 58.71965 | 41.97224 | 1675 | 159.2149 | 41.97224 | 2198 | 118.7814 | 36.97734 | 1952 | 574.1935 | 36.97734 | 1191 | 509.9095 | 36.97734 | 882 | 411.0803 | 36.97734 | 816 | 454.1114 | 36.97734 | 870 | 312.6801 | 36.97734 | 809 | 211.7086 | 36.98794 | 795 | 352.2339 | 52.96346 | 1496 | 108.5631
| 41.9985 | 1047 | 116.6031 | 41.9985 | 1887 | 258.8034 | 41.9985 | 785 | 57.76306 | 41.9985 | 1742 | 161.9835 | 41.9985 | 2089 | 114.8746 | 37.00359846 | 1894 | 572.7319 | 37.00359846 | 1165 | 508.6016 | 37.00359846 | 806 | 405.8172 | 37.00359846 | 815 | 454.0451 | 37.00359846 | 854 | 311.5274 | 37.00359846 | 814 | 212.09 | 37.0142 | 739 | 348.5545 | 53.00285 | 1483 | 107.6197
| 42.02476 | 1024 | 115.1399 | 42.02476 | 1737 | 254.129 | 42.02476 | 791 | 58.20456 | 42.02476 | 1736 | 161.7355 | 42.02476 | 2158 | 117.3477 | 37.02986 | 1896 | 572.7823 | 37.02986 | 1212 | 510.9658 | 37.02986 | 792 | 404.8476 | 37.02986 | 848 | 456.2334 | 37.02986 | 804 | 307.9251 | 37.02986 | 835 | 213.6918 | 37.04046 | 794 | 352.1682 | 53.04224 | 1454 | 105.5152
| 42.05102 | 1125 | 121.5649 | 42.05102 | 1805 | 256.2481 | 42.05102 | 834 | 61.36865 | 42.05102 | 1711 | 160.7025 | 42.05102 | 2093 | 115.0179 | 37.05611959 | 1979 | 574.874 | 37.05611959 | 1169 | 508.8028 | 37.05611959 | 901 | 412.3961 | 37.05611959 | 811 | 453.7798 | 37.05611959 | 837 | 310.3026 | 37.05611959 | 915 | 219.7941 | 37.06672 | 763 | 350.1314 | 53.08163 | 1533 | 111.2482
| 42.07728 | 1067 | 117.8753 | 42.07728 | 1822 | 256.7778 | 42.07728 | 841 | 61.88374 | 42.07728 | 1705 | 160.4545 | 42.07728 | 2090 | 114.9104 | 37.08238 | 1962 | 574.4456 | 37.08238 | 1231 | 511.9215 | 37.08238 | 782 | 404.1551 | 37.08238 | 837 | 455.504 | 37.08238 | 873 | 312.8963 | 37.08238 | 830 | 213.3105 | 37.09298 | 785 | 351.5769 | 53.12102 | 1402 | 101.7417
| 42.10354 | 1096 | 119.7201 | 42.10354 | 1884 | 258.7099 | 42.10354 | 785 | 57.76306 | 42.10354 | 1708 | 160.5785 | 42.10354 | 2070 | 114.1935 | 37.10864072 | 1982 | 574.9496 | 37.10864072 | 1196 | 510.161 | 37.10864072 | 823 | 406.9945 | 37.10864072 | 835 | 455.3714 | 37.10864072 | 867 | 312.464 | 37.10864072 | 828 | 213.1579 | 37.11924 | 758 | 349.8029 | 53.16041 | 1389 | 100.7983
| 42.1298 | 1066 | 117.8117 | 42.1298 | 1855 | 257.8062 | 42.1298 | 860 | 63.28182 | 42.1298 | 1766 | 162.9752 | 42.1298 | 2104 | 115.4122 | 37.1349 | 1951 | 574.1683 | 37.1349 | 1214 | 511.0664 | 37.1349 | 826 | 407.2022 | 37.1349 | 815 | 454.0451 | 37.1349 | 827 | 309.5821 | 37.1349 | 851 | 214.9123 | 37.1455 | 791 | 351.9711 | 53.1998 | 1457 | 105.7329
| 42.15606 | 1124 | 121.5013 | 42.15606 | 1858 | 257.8997 | 42.15606 | 895 | 65.85725 | 42.15606 | 1751 | 162.3554 | 42.15606 | 2066 | 114.0502 | 37.16116185 | 1998 | 575.3528 | 37.16116185 | 1245 | 512.6258 | 37.16116185 | 808 | 405.9557 | 37.16116185 | 841 | 455.7692 | 37.16116185 | 838 | 310.3746 | 37.16116185 | 859 | 215.5225 | 37.17176 | 841 | 355.2562 | 53.23919 | 1402 | 101.7417
| 42.18232 | 1076 | 118.4478 | 42.18232 | 1888 | 258.8345 | 42.18232 | 805 | 59.23473 | 42.18232 | 1762 | 162.8099 | 42.18232 | 2019 | 112.3656 | 37.18742 | 1978 | 574.8488 | 37.18742 | 1224 | 511.5694 | 37.18742 | 802 | 405.5402 | 37.18742 | 908 | 460.2122 | 37.18742 | 807 | 308.1412 | 37.18742 | 838 | 213.9207 | 37.19802 | 867 | 356.9645 | 53.27858 | 1494 | 108.418
| 42.20858 | 1100 | 119.9746 | 42.20858 | 1818 | 256.6532 | 42.20858 | 861 | 63.35541 | 42.20858 | 1649 | 158.1405 | 42.20858 | 2113 | 115.7348 | 37.21368298 | 1887 | 572.5554 | 37.21368298 | 1170 | 508.8531 | 37.21368298 | 821 | 406.856 | 37.21368298 | 836 | 455.4377 | 37.21368298 | 860 | 311.9597 | 37.21368298 | 903 | 218.8787 | 37.22428 | 832 | 354.6649 | 53.31797 | 1503 | 109.0711
| 42.23484 | 1042 | 116.285 | 42.23484 | 1868 | 258.2113 | 42.23484 | 819 | 60.2649 | 42.23484 | 1720 | 161.0744 | 42.23484 | 2089 | 114.8746 | 37.23994 | 2015 | 575.78125 | 37.23994 | 1227 | 511.7203 | 37.23994 | 904 | 412.6039 | 37.23994 | 866 | 457.4271 | 37.23994 | 826 | 309.5101 | 37.23994 | 842 | 214.2258 | 37.25054 | 794 | 352.1682 | 53.35736 | 1507 | 109.3614
| 42.2611 | 1155 | 123.4733 | 42.2611 | 1791 | 255.8118 | 42.2611 | 786 | 57.83664 | 42.2611 | 1687 | 159.7107 | 42.2611 | 2104 | 115.4122 | 37.26620411 | 1941 | 573.9163 | 37.26620411 | 1241 | 512.4245 | 37.26620411 | 890 | 411.6343 | 37.26620411 | 842 | 455.8355 | 37.26620411 | 848 | 311.0951 | 37.26620411 | 799 | 210.9458 | 37.2768 | 834 | 354.7963 | 53.39676 | 1467 | 106.4586
| 42.28736 | 1094 | 119.5929 | 42.28736 | 1789 | 255.7495 | 42.28736 | 787 | 57.91023 | 42.28736 | 1708 | 160.5785 | 42.28736 | 2102 | 115.3405 | 37.29246 | 1945 | 574.0171 | 37.29246 | 1216 | 511.167 | 37.29246 | 822 | 406.9252 | 37.29246 | 863 | 457.2281 | 37.29246 | 817 | 308.8617 | 37.29246 | 865 | 215.9802 | 37.30306 | 817 | 353.6794 | 53.43615 | 1476 | 107.1118
| 42.31363 | 1001 | 113.6768 | 42.31363 | 1843 | 257.4322 | 42.31363 | 869 | 63.94408 | 42.31363 | 1694 | 160 | 42.31363 | 2118 | 115.914 | 37.31872524 | 1847 | 571.5474 | 37.31872524 | 1205 | 510.6137 | 37.31872524 | 864 | 409.8338 | 37.31872524 | 867 | 457.4934 | 37.31872524 | 814 | 308.6455 | 37.31872524 | 820 | 212.5477 | 37.32933 | 716 | 347.0434 | 53.47554 | 1452 | 105.3701
| 42.33989 | 1099 | 119.9109 | 42.33989 | 1844 | 257.4634 | 42.33989 | 781 | 57.46873 | 42.33989 | 1764 | 162.8926 | 42.33989 | 2130 | 116.3441 | 37.34499 | 1930 | 573.6391 | 37.34499 | 1187 | 509.7082 | 37.34499 | 824 | 407.0637 | 37.34499 | 807 | 453.5146 | 37.34499 | 793 | 307.1326 | 37.34499 | 850 | 214.836 | 37.35559 | 791 | 351.9711 | 53.51493 | 1478 | 107.2569
| 42.36615 | 1103 | 120.1654 | 42.36615 | 1821 | 256.7467 | 42.36615 | 817 | 60.11773 | 42.36615 | 1736 | 161.7355 | 42.36615 | 2092 | 114.9821 | 37.37124637 | 2007 | 575.5796 | 37.37124637 | 1168 | 508.7525 | 37.37124637 | 877 | 410.7341 | 37.37124637 | 844 | 455.9682 | 37.37124637 | 841 | 310.5908 | 37.37124637 | 891 | 217.9634 | 37.38185 | 794 | 352.1682 | 53.55432 | 1521 | 110.3774
| 42.39241 | 1053 | 116.9847 | 42.39241 | 1894 | 259.0215 | 42.39241 | 866 | 63.72333 | 42.39241 | 1765 | 162.9339 | 42.39241 | 2114 | 115.7706 | 37.39751 | 1984 | 575 | 37.39751 | 1218 | 511.2676 | 37.39751 | 839 | 408.1025 | 37.39751 | 793 | 452.5862 | 37.39751 | 805 | 307.9971 | 37.39751 | 879 | 217.0481 | 37.40811 | 840 | 355.1905 | 53.59371 | 1489 | 108.0552
| 42.41867 | 964 | 111.3232 | 42.41867 | 1857 | 257.8685 | 42.41867 | 782 | 57.54231 | 42.41867 | 1736 | 161.7355 | 42.41867 | 2072 | 114.2652 | 37.4237675 | 1920 | 573.3871 | 37.4237675 | 1198 | 510.2616 | 37.4237675 | 802 | 405.5402 | 37.4237675 | 857 | 456.8302 | 37.4237675 | 852 | 311.3833 | 37.4237675 | 887 | 217.6583 | 37.43437 | 758 | 349.8029 | 53.6331 | 1435 | 104.1364
| 42.44493 | 1061 | 117.4936 | 42.44493 | 1784 | 255.5936 | 42.44493 | 842 | 61.95732 | 42.44493 | 1799 | 164.3388 | 42.44493 | 2072 | 114.2652 | 37.45003 | 1924 | 573.4879 | 37.45003 | 1195 | 510.1107 | 37.45003 | 837 | 407.964 | 37.45003 | 841 | 455.7692 | 37.45003 | 809 | 308.2853 | 37.45003 | 808 | 211.6323 | 37.46063 | 771 | 350.657 | 53.67249 | 1470 | 106.6763
| 42.47119 | 1089 | 119.2748 | 42.47119 | 1863 | 258.0555 | 42.47119 | 820 | 60.33848 | 42.47119 | 1808 | 164.7107 | 42.47119 | 2039 | 113.0824 | 37.47628863 | 1886 | 572.5302 | 37.47628863 | 1221 | 511.4185 | 37.47628863 | 826 | 407.2022 | 37.47628863 | 816 | 454.1114 | 37.47628863 | 841 | 310.5908 | 37.47628863 | 848 | 214.6834 | 37.48689 | 749 | 349.2116 | 53.71188 | 1463 | 106.1684
| 42.49745 | 1128 | 121.7557 | 42.49745 | 1806 | 256.2792 | 42.49745 | 807 | 59.3819 | 42.49745 | 1769 | 163.0992 | 42.49745 | 2123 | 116.0932 | 37.50255 | 1907 | 573.0595 | 37.50255 | 1163 | 508.501 | 37.50255 | 817 | 406.5789 | 37.50255 | 800 | 453.0504 | 37.50255 | 829 | 309.7262 | 37.50255 | 928 | 220.7857 | 37.51315 | 770 | 350.5913 | 53.75127 | 1440 | 104.4993
| 42.52371 | 1035 | 115.8397 | 42.52371 | 1832 | 257.0894 | 42.52371 | 797 | 58.64606 | 42.52371 | 1747 | 162.1901 | 42.52371 | 2100 | 115.2688 | 37.52880976 | 1902 | 572.9335 | 37.52880976 | 1159 | 508.2998 | 37.52880976 | 800 | 405.4017 | 37.52880976 | 863 | 457.2281 | 37.52880976 | 837 | 310.3026 | 37.52880976 | 835 | 213.6918 | 37.53941 | 796 | 352.2996 | 53.79066 | 1453 | 105.4427
| 42.54997 | 1109 | 120.5471 | 42.54997 | 1860 | 257.962 | 42.54997 | 790 | 58.13098 | 42.54997 | 1651 | 158.2231 | 42.54997 | 2015 | 112.2222 | 37.55507 | 1842 | 571.4214 | 37.55507 | 1113 | 505.9859 | 37.55507 | 787 | 404.5014 | 37.55507 | 846 | 456.1008 | 37.55507 | 815 | 308.7176 | 37.55507 | 826 | 213.0053 | 37.56567 | 809 | 353.1537 | 53.83005 | 1505 | 109.2163
| 42.57623 | 1086 | 119.084 | 42.57623 | 1836 | 257.2141 | 42.57623 | 811 | 59.67623 | 42.57623 | 1729 | 161.4463 | 42.57623 | 2080 | 114.552 | 37.58133089 | 1832 | 571.1694 | 37.58133089 | 1161 | 508.4004 | 37.58133089 | 777 | 403.8089 | 37.58133089 | 796 | 452.7851 | 37.58133089 | 822 | 309.2219 | 37.58133089 | 859 | 215.5225 | 37.59193 | 786 | 351.6426 | 53.86945 | 1472 | 106.8215
| 42.60249 | 1046 | 116.5394 | 42.60249 | 1841 | 257.3699 | 42.60249 | 829 | 61.00074 | 42.60249 | 1735 | 161.6942 | 42.60249 | 2008 | 111.9713 | 37.60759 | 1888 | 572.5806 | 37.60759 | 1149 | 507.7968 | 37.60759 | 820 | 406.7867 | 37.60759 | 824 | 454.6419 | 37.60759 | 831 | 309.8703 | 37.60759 | 798 | 210.8696 | 37.61819 | 773 | 350.7884 | 53.90884 | 1423 | 103.2656
| 42.62875 | 1097 | 119.7837 | 42.62875 | 1825 | 256.8713 | 42.62875 | 791 | 58.20456 | 42.62875 | 1792 | 164.0496 | 42.62875 | 2079 | 114.5161 | 37.63385202 | 1868 | 572.0766 | 37.63385202 | 1117 | 506.1871 | 37.63385202 | 827 | 407.2715 | 37.63385202 | 817 | 454.1777 | 37.63385202 | 857 | 311.7435 | 37.63385202 | 820 | 212.5477 | 37.64445 | 800 | 352.5624 | 53.94823 | 1437 | 104.2816
| 42.65501 | 1097 | 119.7837 | 42.65501 | 1923 | 259.9252 | 42.65501 | 818 | 60.19132 | 42.65501 | 1789 | 163.9256 | 42.65501 | 2054 | 113.6201 | 37.66011 | 1932 | 573.6895 | 37.66011 | 1112 | 505.9356 | 37.66011 | 758 | 402.4931 | 37.66011 | 832 | 455.1724 | 37.66011 | 774 | 305.7637 | 37.66011 | 893 | 218.1159 | 37.67071259 | 764 | 350.1971 | 53.98762 | 1457 | 105.7329
| 42.68127 | 1083 | 118.8931 | 42.68127 | 1866 | 258.149 | 42.68127 | 799 | 58.79323 | 42.68127 | 1678 | 159.3388 | 42.68127 | 2170 | 117.7778 | 37.68637315 | 1797 | 570.2873 | 37.68637315 | 1139 | 507.2938 | 37.68637315 | 798 | 405.2632 | 37.68637315 | 851 | 456.4324 | 37.68637315 | 864 | 312.2478 | 37.68637315 | 890 | 217.8871 | 37.69697 | 734 | 348.226 | 54.02701 | 1485 | 107.7649
| 42.70753 | 1102 | 120.1018 | 42.70753 | 1904 | 259.3331 | 42.70753 | 862 | 63.42899 | 42.70753 | 1732 | 161.5702 | 42.70753 | 2147 | 116.9534 | 37.71263 | 1916 | 573.2863 | 37.71263 | 1162 | 508.4507 | 37.71263 | 802 | 405.5402 | 37.71263 | 815 | 454.0451 | 37.71263 | 814 | 308.6455 | 37.71263 | 871 | 216.4378 | 37.72323372 | 778 | 351.117 | 54.0664 | 1429 | 103.701
| 42.73379 | 1110 | 120.6107 | 42.73379 | 1821 | 256.7467 | 42.73379 | 860 | 63.28182 | 42.73379 | 1812 | 164.876 | 42.73379 | 2195 | 118.6738 | 37.73889428 | 1955 | 574.2692 | 37.73889428 | 1185 | 509.6076 | 37.73889428 | 825 | 407.133 | 37.73889428 | 839 | 455.6366 | 37.73889428 | 820 | 309.0778 | 37.73889428 | 836 | 213.7681 | 37.74949 | 764 | 350.1971 | 54.10579 | 1476 | 107.1118
| 42.76005 | 1082 | 118.8295 | 42.76005 | 1760 | 254.8457 | 42.76005 | 871 | 64.09124 | 42.76005 | 1725 | 161.281 | 42.76005 | 2071 | 114.2294 | 37.76515 | 1880 | 572.379 | 37.76515 | 1133 | 506.992 | 37.76515 | 883 | 411.1496 | 37.76515 | 844 | 455.9682 | 37.76515 | 812 | 308.5014 | 37.76515 | 832 | 213.463 | 37.77575485 | 782 | 351.3798 | 54.14518 | 1422 | 103.193
| 42.78632 | 1110 | 120.6107 | 42.78632 | 1858 | 257.8997 | 42.78632 | 840 | 61.81015 | 42.78632 | 1709 | 160.6198 | 42.78632 | 2134 | 116.4875 | 37.79141541 | 1929 | 573.6139 | 37.79141541 | 1165 | 508.6016 | 37.79141541 | 814 | 406.3712 | 37.79141541 | 845 | 456.0345 | 37.79141541 | 782 | 306.3401 | 37.79141541 | 857 | 215.3699 | 37.80202 | 787 | 351.7083 | 54.18457 | 1457 | 105.7329
| 42.81258 | 1161 | 123.855 | 42.81258 | 1859 | 257.9308 | 42.81258 | 845 | 62.17807 | 42.81258 | 1801 | 164.4215 | 42.81258 | 2112 | 115.6989 | 37.81768 | 1916 | 573.2863 | 37.81768 | 1172 | 508.9537 | 37.81768 | 772 | 403.4626 | 37.81768 | 794 | 452.6525 | 37.81768 | 793 | 307.1326 | 37.81768 | 869 | 216.2853 | 37.82827598 | 751 | 349.343 | 54.22396 | 1415 | 102.6851
| 42.83884 | 1064 | 117.6845 | 42.83884 | 1871 | 258.3048 | 42.83884 | 827 | 60.85357 | 42.83884 | 1786 | 163.8017 | 42.83884 | 2102 | 115.3405 | 37.84393654 | 1853 | 571.6986 | 37.84393654 | 1175 | 509.1046 | 37.84393654 | 764 | 402.9086 | 37.84393654 | 822 | 454.5093 | 37.84393654 | 817 | 308.8617 | 37.84393654 | 905 | 219.0313 | 37.85454 | 748 | 349.1459 | 54.26335 | 1458 | 105.8055
| 42.8651 | 1135 | 122.201 | 42.8651 | 1880 | 258.5852 | 42.8651 | 790 | 58.13098 | 42.8651 | 1831 | 165.6612 | 42.8651 | 2148 | 116.9892 | 37.8702 | 1910 | 573.1351 | 37.8702 | 1136 | 507.1429 | 37.8702 | 781 | 404.0859 | 37.8702 | 843 | 455.9019 | 37.8702 | 854 | 311.5274 | 37.8702 | 860 | 215.5988 | 37.88079711 | 818 | 353.7451 | 54.30274 | 1424 | 103.3382
| 42.89136 | 1107 | 120.4198 | 42.89136 | 1900 | 259.2085 | 42.89136 | 810 | 59.60265 | 42.89136 | 1746 | 162.1488 | 42.89136 | 2169 | 117.7419 | 37.89645767 | 1918 | 573.3367 | 37.89645767 | 1220 | 511.3682 | 37.89645767 | 802 | 405.5402 | 37.89645767 | 843 | 455.9019 | 37.89645767 | 854 | 311.5274 | 37.89645767 | 891 | 217.9634 | 37.90706 | 746 | 349.0145 | 54.34214 | 1501 | 108.926
| 42.91762 | 1062 | 117.5573 | 42.91762 | 1924 | 259.9564 | 42.91762 | 801 | 58.9404 | 42.91762 | 1695 | 160.0413 | 42.91762 | 2177 | 118.0287 | 37.92272 | 1850 | 571.623 | 37.92272 | 1182 | 509.4567 | 37.92272 | 832 | 407.6177 | 37.92272 | 805 | 453.382 | 37.92272 | 793 | 307.1326 | 37.92272 | 852 | 214.9886 | 37.93331824 | 738 | 348.4888 | 54.38153 | 1532 | 111.1756
| 42.94388 | 1127 | 121.6921 | 42.94388 | 1904 | 259.3331 | 42.94388 | 860 | 63.28182 | 42.94388 | 1742 | 161.9835 | 42.94388 | 2182 | 118.2079 | 37.9489788 | 1919 | 573.3619 | 37.9489788 | 1192 | 509.9598 | 37.9489788 | 818 | 406.6482 | 37.9489788 | 822 | 454.5093 | 37.9489788 | 821 | 309.1499 | 37.9489788 | 876 | 216.8192 | 37.95958 | 779 | 351.1827 | 54.42092 | 1465 | 106.3135
| 42.97014 | 1143 | 122.7099 | 42.97014 | 1893 | 258.9903 | 42.97014 | 838 | 61.66299 | 42.97014 | 1684 | 159.5868 | 42.97014 | 2162 | 117.491 | 37.97524 | 1839 | 571.3458 | 37.97524 | 1125 | 506.5895 | 37.97524 | 743 | 401.4543 | 37.97524 | 825 | 454.7082 | 37.97524 | 786 | 306.6282 | 37.97524 | 916 | 219.8703 | 37.98583937 | 781 | 351.3141 | 54.46031 | 1526 | 110.7402
| 42.9964 | 1079 | 118.6387 | 42.9964 | 1929 | 260.1122 | 42.9964 | 855 | 62.91391 | 42.9964 | 1660 | 158.595 | 42.9964 | 2063 | 113.9427 | 38.00149993 | 1873 | 572.2026 | 38.00149993 | 1201 | 510.4125 | 38.00149993 | 847 | 408.6565 | 38.00149993 | 757 | 450.1989 | 38.00149993 | 775 | 305.8357 | 38.00149993 | 861 | 215.6751 | 38.0121 | 767 | 350.3942 | 54.4997 | 1503 | 109.0711
| 43.02266 | 1028 | 115.3944 | 43.02266 | 1883 | 258.6787 | 43.02266 | 841 | 61.88374 | 43.02266 | 1740 | 161.9008 | 43.02266 | 2097 | 115.1613 | 38.02776 | 1828 | 571.0685 | 38.02776 | 1153 | 507.998 | 38.02776 | 773 | 403.5319 | 38.02776 | 855 | 456.6976 | 38.02776 | 855 | 311.5994 | 38.02776 | 886 | 217.582 | 38.0383605 | 729 | 347.8975 | 54.53909 | 1516 | 110.0145
| 43.04892 | 1125 | 121.5649 | 43.04892 | 1838 | 257.2764 | 43.04892 | 827 | 60.85357 | 43.04892 | 1678 | 159.3388 | 43.04892 | 2153 | 117.1685 | 38.05402106 | 1882 | 572.4294 | 38.05402106 | 1179 | 509.3058 | 38.05402106 | 833 | 407.687 | 38.05402106 | 764 | 450.6631 | 38.05402106 | 821 | 309.1499 | 38.05402106 | 857 | 215.3699 | 38.06462 | 775 | 350.9198 | 54.57848 | 1349 | 97.8955
| 43.07518 | 1136 | 122.2646 | 43.07518 | 1857 | 257.8685 | 43.07518 | 846 | 62.25166 | 43.07518 | 1754 | 162.4793 | 43.07518 | 2146 | 116.9176 | 38.08028 | 1831 | 571.1442 | 38.08028 | 1158 | 508.2495 | 38.08028 | 795 | 405.0554 | 38.08028 | 838 | 455.5703 | 38.08028 | 849 | 311.1671 | 38.08028 | 885 | 217.5057 | 38.09088163 | 750 | 349.2773 | 54.61787 | 1516 | 110.0145
| 43.10144 | 1108 | 120.4835 | 43.10144 | 1879 | 258.5541 | 43.10144 | 839 | 61.73657 | 43.10144 | 1781 | 163.595 | 43.10144 | 2134 | 116.4875 | 38.10654219 | 1896 | 572.7823 | 38.10654219 | 1168 | 508.7525 | 38.10654219 | 815 | 406.4404 | 38.10654219 | 809 | 453.6472 | 38.10654219 | 802 | 307.781 | 38.10654219 | 905 | 219.0313 | 38.11714 | 765 | 350.2628 | 54.65726 | 1509 | 109.5065
| 43.1277 | 1131 | 121.9466 | 43.1277 | 1856 | 257.8373 | 43.1277 | 857 | 63.06107 | 43.1277 | 1687 | 159.7107 | 43.1277 | 2108 | 115.5556 | 38.1328 | 1921 | 573.4123 | 38.1328 | 1203 | 510.5131 | 38.1328 | 805 | 405.7479 | 38.1328 | 798 | 452.9178 | 38.1328 | 828 | 309.6542 | 38.1328 | 864 | 215.9039 | 38.14340276 | 789 | 351.8397 | 54.69665 | 1437 | 104.2816
| 43.15396 | 1155 | 123.4733 | 43.15396 | 1858 | 257.8997 | 43.15396 | 847 | 62.32524 | 43.15396 | 1722 | 161.157 | 43.15396 | 2151 | 117.0968 | 38.15906332 | 1925 | 573.5131 | 38.15906332 | 1069 | 503.7726 | 38.15906332 | 828 | 407.3407 | 38.15906332 | 787 | 452.1883 | 38.15906332 | 792 | 307.0605 | 38.15906332 | 822 | 212.7002 | 38.16966 | 712 | 346.7806 | 54.73604 | 1459 | 105.8781
| 43.18022 | 1083 | 118.8931 | 43.18022 | 1916 | 259.7071 | 43.18022 | 859 | 63.20824 | 43.18022 | 1780 | 163.5537 | 43.18022 | 2133 | 116.4516 | 38.18532 | 1910 | 573.1351 | 38.18532 | 1164 | 508.5513 | 38.18532 | 783 | 404.2244 | 38.18532 | 841 | 455.7692 | 38.18532 | 816 | 308.7896 | 38.18532 | 886 | 217.582 | 38.19592389 | 754 | 349.5401 | 54.77543 | 1415 | 102.6851
| 43.20648 | 1064 | 117.6845 | 43.20648 | 1900 | 259.2085 | 43.20648 | 866 | 63.72333 | 43.20648 | 1751 | 162.3554 | 43.20648 | 2078 | 114.4803 | 38.21158445 | 1892 | 572.6815 | 38.21158445 | 1156 | 508.1489 | 38.21158445 | 825 | 407.133 | 38.21158445 | 785 | 452.0557 | 38.21158445 | 815 | 308.7176 | 38.21158445 | 821 | 212.624 | 38.22218 | 786 | 351.6426 | 54.81483 | 1446 | 104.9347
| 43.23275 | 1160 | 123.7913 | 43.23275 | 1826 | 256.9025 | 43.23275 | 793 | 58.35173 | 43.23275 | 1751 | 162.3554 | 43.23275 | 2192 | 118.5663 | 38.23785 | 1951 | 574.1683 | 38.23785 | 1245 | 512.6258 | 38.23785 | 835 | 407.8255 | 38.23785 | 821 | 454.443 | 38.23785 | 842 | 310.6628 | 38.23785 | 870 | 216.3616 | 38.24844502 | 748 | 349.1459 | 54.85422 | 1495 | 108.4906
| 43.25901 | 1111 | 120.6743 | 43.25901 | 1900 | 259.2085 | 43.25901 | 857 | 63.06107 | 43.25901 | 1801 | 164.4215 | 43.25901 | 2074 | 114.3369 | 38.26410558 | 1894 | 572.7319 | 38.26410558 | 1115 | 506.0865 | 38.26410558 | 802 | 405.5402 | 38.26410558 | 781 | 451.7905 | 38.26410558 | 794 | 307.2046 | 38.26410558 | 871 | 216.4378 | 38.27471 | 741 | 348.6859 | 54.89361 | 1499 | 108.7808
| 43.28527 | 1065 | 117.7481 | 43.28527 | 1869 | 258.2424 | 43.28527 | 861 | 63.35541 | 43.28527 | 1767 | 163.0165 | 43.28527 | 2163 | 117.5269 | 38.29037 | 1877 | 572.3034 | 38.29037 | 1175 | 509.1046 | 38.29037 | 801 | 405.4709 | 38.29037 | 797 | 452.8515 | 38.29037 | 833 | 310.0144 | 38.29037 | 876 | 216.8192 | 38.30096615 | 725 | 347.6347 | 54.933 | 1544 | 112.0464
| 43.31153 | 1093 | 119.5293 | 43.31153 | 1871 | 258.3048 | 43.31153 | 816 | 60.04415 | 43.31153 | 1741 | 161.9421 | 43.31153 | 2068 | 114.1219 | 38.31662671 | 1995 | 575.2772 | 38.31662671 | 1177 | 509.2052 | 38.31662671 | 751 | 402.0083 | 38.31662671 | 843 | 455.9019 | 38.31662671 | 814 | 308.6455 | 38.31662671 | 881 | 217.2006 | 38.32723 | 741 | 348.6859 | 54.97239 | 1527 | 110.8128
| 43.33779 | 1141 | 122.5827 | 43.33779 | 1932 | 260.2057 | 43.33779 | 877 | 64.53274 | 43.33779 | 1727 | 161.3636 | 43.33779 | 2084 | 114.6953 | 38.34289 | 1857 | 571.7994 | 38.34289 | 1145 | 507.5956 | 38.34289 | 848 | 408.7258 | 38.34289 | 801 | 453.1167 | 38.34289 | 863 | 312.1758 | 38.34289 | 866 | 216.0564 | 38.35348728 | 739 | 348.5545 | 55.01178 | 1620 | 117.5617
| 43.36405 | 1093 | 119.5293 | 43.36405 | 1952 | 260.8289 | 43.36405 | 823 | 60.55923 | 43.36405 | 1740 | 161.9008 | 43.36405 | 2139 | 116.6667 | 38.36914784 | 1881 | 572.4042 | 38.36914784 | 1149 | 507.7968 | 38.36914784 | 782 | 404.1551 | 38.36914784 | 827 | 454.8408 | 38.36914784 | 829 | 309.7262 | 38.36914784 | 818 | 212.3951 | 38.37975 | 765 | 350.2628 | 55.05117 | 1549 | 112.4093
| 43.39031 | 1054 | 117.0483 | 43.39031 | 1832 | 257.0894 | 43.39031 | 846 | 62.25166 | 43.39031 | 1669 | 158.9669 | 43.39031 | 2128 | 116.2724 | 38.39541 | 1967 | 574.5716 | 38.39541 | 1100 | 505.332 | 38.39541 | 776 | 403.7396 | 38.39541 | 859 | 456.9629 | 38.39541 | 803 | 307.853 | 38.39541 | 855 | 215.2174 | 38.40600841 | 783 | 351.4455 | 55.09056 | 1557 | 112.9898
| 43.41657 | 1128 | 121.7557 | 43.41657 | 1863 | 258.0555 | 43.41657 | 827 | 60.85357 | 43.41657 | 1772 | 163.2231 | 43.41657 | 2157 | 117.3118 | 38.42166897 | 1934 | 573.7399 | 38.42166897 | 1130 | 506.841 | 38.42166897 | 774 | 403.6011 | 38.42166897 | 808 | 453.5809 | 38.42166897 | 748 | 303.8905 | 38.42166897 | 859 | 215.5225 | 38.43227 | 750 | 349.2773 | 55.12995 | 1636 | 118.7228
| 43.44283 | 1080 | 118.7023 | 43.44283 | 1857 | 257.8685 | 43.44283 | 856 | 62.98749 | 43.44283 | 1644 | 157.9339 | 43.44283 | 2139 | 116.6667 | 38.44793 | 1909 | 573.1099 | 38.44793 | 1085 | 504.5775 | 38.44793 | 798 | 405.2632 | 38.44793 | 804 | 453.3156 | 38.44793 | 867 | 312.464 | 38.44793 | 845 | 214.4546 | 38.45852954 | 754 | 349.5401 | 55.16934 | 1677 | 121.6981
| 43.46909 | 1108 | 120.4835 | 43.46909 | 1901 | 259.2396 | 43.46909 | 856 | 62.98749 | 43.46909 | 1779 | 163.5124 | 43.46909 | 2092 | 114.9821 | 38.4741901 | 1890 | 572.631 | 38.4741901 | 1158 | 508.2495 | 38.4741901 | 817 | 406.5789 | 38.4741901 | 787 | 452.1883 | 38.4741901 | 828 | 309.6542 | 38.4741901 | 846 | 214.5309 | 38.48479 | 735 | 348.2917 | 55.20873 | 1686 | 122.3512
| 43.49535 | 1066 | 117.8117 | 43.49535 | 1825 | 256.8713 | 43.49535 | 861 | 63.35541 | 43.49535 | 1712 | 160.7438 | 43.49535 | 2062 | 113.9068 | 38.50045 | 1899 | 572.8579 | 38.50045 | 1114 | 506.0362 | 38.50045 | 853 | 409.072 | 38.50045 | 761 | 450.4642 | 38.50045 | 823 | 309.2939 | 38.50045 | 889 | 217.8108 | 38.51105067 | 774 | 350.8541 | 55.24812 | 1583 | 114.8766
| 43.52161 | 1076 | 118.4478 | 43.52161 | 1864 | 258.0866 | 43.52161 | 810 | 59.60265 | 43.52161 | 1727 | 161.3636 | 43.52161 | 2116 | 115.8423 | 38.52671123 | 1948 | 574.0927 | 38.52671123 | 1207 | 510.7143 | 38.52671123 | 804 | 405.6787 | 38.52671123 | 818 | 454.244 | 38.52671123 | 830 | 309.7983 | 38.52671123 | 840 | 214.0732 | 38.53731 | 712 | 346.7806 | 55.28752 | 1660 | 120.4644
| 43.54787 | 1134 | 122.1374 | 43.54787 | 1957 | 260.9847 | 43.54787 | 808 | 59.45548 | 43.54787 | 1697 | 160.124 | 43.54787 | 2097 | 115.1613 | 38.55297 | 1986 | 575.0504 | 38.55297 | 1161 | 508.4004 | 38.55297 | 773 | 403.5319 | 38.55297 | 859 | 456.9629 | 38.55297 | 811 | 308.4294 | 38.55297 | 855 | 215.2174 | 38.5635718 | 797 | 352.3653 | 55.32691 | 1503 | 109.0711
| 43.57413 | 1085 | 119.0204 | 43.57413 | 1945 | 260.6108 | 43.57413 | 912 | 67.10817 | 43.57413 | 1744 | 162.0661 | 43.57413 | 2190 | 118.4946 | 38.57923236 | 1970 | 574.6472 | 38.57923236 | 1116 | 506.1368 | 38.57923236 | 802 | 405.5402 | 38.57923236 | 865 | 457.3607 | 38.57923236 | 786 | 306.6282 | 38.57923236 | 840 | 214.0732 | 38.58983 | 771 | 350.657 | 55.3663 | 1562 | 113.3527
| 43.60039 | 1133 | 122.0738 | 43.60039 | 1885 | 258.741 | 43.60039 | 844 | 62.10449 | 43.60039 | 1777 | 163.4298 | 43.60039 | 2203 | 118.9606 | 38.60549 | 1919 | 573.3619 | 38.60549 | 1128 | 506.7404 | 38.60549 | 783 | 404.2244 | 38.60549 | 852 | 456.4987 | 38.60549 | 836 | 310.2305 | 38.60549 | 890 | 217.8871 | 38.61609293 | 788 | 351.774 | 55.40569 | 1501 | 108.926
| 43.62665 | 1144 | 122.7735 | 43.62665 | 1930 | 260.1433 | 43.62665 | 836 | 61.51582 | 43.62665 | 1730 | 161.4876 | 43.62665 | 2108 | 115.5556 | 38.63175349 | 1851 | 571.6482 | 38.63175349 | 1172 | 508.9537 | 38.63175349 | 831 | 407.5485 | 38.63175349 | 837 | 455.504 | 38.63175349 | 837 | 310.3026 | 38.63175349 | 891 | 217.9634 | 38.64235 | 756 | 349.6715 | 55.44508 | 1485 | 107.7649
| 43.65291 | 1132 | 122.0102 | 43.65291 | 1917 | 259.7382 | 43.65291 | 817 | 60.11773 | 43.65291 | 1758 | 162.6446 | 43.65291 | 2117 | 115.8781 | 38.65801 | 1845 | 571.497 | 38.65801 | 1171 | 508.9034 | 38.65801 | 817 | 406.5789 | 38.65801 | 834 | 455.305 | 38.65801 | 860 | 311.9597 | 38.65801 | 865 | 215.9802 | 38.66861406 | 768 | 350.4599 | 55.48447 | 1574 | 114.2235
| 43.67917 | 1144 | 122.7735 | 43.67917 | 1876 | 258.4606 | 43.67917 | 801 | 58.9404 | 43.67917 | 1791 | 164.0083 | 43.67917 | 2087 | 114.8029 | 38.68427462 | 1935 | 573.7651 | 38.68427462 | 1183 | 509.507 | 38.68427462 | 792 | 404.8476 | 38.68427462 | 834 | 455.305 | 38.68427462 | 777 | 305.9798 | 38.68427462 | 876 | 216.8192 | 38.69487 | 803 | 352.7595 | 55.52386 | 1450 | 105.225
| 43.70544 | 1133 | 122.0738 | 43.70544 | 1888 | 258.8345 | 43.70544 | 866 | 63.72333 | 43.70544 | 1809 | 164.7521 | 43.70544 | 2166 | 117.6344 | 38.71054 | 1896 | 572.7823 | 38.71054 | 1165 | 508.6016 | 38.71054 | 753 | 402.1468 | 38.71054 | 862 | 457.1618 | 38.71054 | 838 | 310.3746 | 38.71054 | 805 | 211.4035 | 38.72113519 | 748 | 349.1459 | 55.56325 | 1425 | 103.4107
| 43.7317 | 1082 | 118.8295 | 43.7317 | 1929 | 260.1122 | 43.7317 | 842 | 61.95732 | 43.7317 | 1753 | 162.438 | 43.7317 | 2198 | 118.7814 | 38.73679575 | 1847 | 571.5474 | 38.73679575 | 1149 | 507.7968 | 38.73679575 | 819 | 406.7175 | 38.73679575 | 810 | 453.7135 | 38.73679575 | 843 | 310.7349 | 38.73679575 | 865 | 215.9802 | 38.7474 | 708 | 346.5177 | 55.60264 | 1497 | 108.6357
| 43.75796 | 1109 | 120.5471 | 43.75796 | 1892 | 258.9592 | 43.75796 | 889 | 65.41575 | 43.75796 | 1814 | 164.9587 | 43.75796 | 2189 | 118.4588 | 38.76306 | 1858 | 571.8246 | 38.76306 | 1194 | 510.0604 | 38.76306 | 799 | 405.3324 | 38.76306 | 809 | 453.6472 | 38.76306 | 846 | 310.951 | 38.76306 | 834 | 213.6156 | 38.77365632 | 770 | 350.5913 | 55.64203 | 1455 | 105.5878
| 43.78422 | 1077 | 118.5115 | 43.78422 | 1972 | 261.4522 | 43.78422 | 884 | 65.04783 | 43.78422 | 1765 | 162.9339 | 43.78422 | 2175 | 117.957 | 38.78931688 | 1860 | 571.875 | 38.78931688 | 1154 | 508.0483 | 38.78931688 | 821 | 406.856 | 38.78931688 | 892 | 459.1512 | 38.78931688 | 813 | 308.5735 | 38.78931688 | 844 | 214.3783 | 38.79992 | 743 | 348.8173 | 55.68142 | 1487 | 107.91
| 43.81048 | 1123 | 121.4377 | 43.81048 | 1992 | 262.0754 | 43.81048 | 922 | 67.844 | 43.81048 | 1779 | 163.5124 | 43.81048 | 2202 | 118.9247 | 38.81558 | 1815 | 570.7409 | 38.81558 | 1144 | 507.5453 | 38.81558 | 873 | 410.4571 | 38.81558 | 809 | 453.6472 | 38.81558 | 833 | 310.0144 | 38.81558 | 875 | 216.7429 | 38.82617745 | 789 | 351.8397 | 55.72082 | 1469 | 106.6038
| 43.83674 | 1176 | 124.8092 | 43.83674 | 1896 | 259.0838 | 43.83674 | 890 | 65.48933 | 43.83674 | 1761 | 162.7686 | 43.83674 | 2134 | 116.4875 | 38.84183801 | 1928 | 573.5887 | 38.84183801 | 1154 | 508.0483 | 38.84183801 | 845 | 408.518 | 38.84183801 | 875 | 458.0239 | 38.84183801 | 793 | 307.1326 | 38.84183801 | 859 | 215.5225 | 38.85244 | 785 | 351.5769 | 55.76021 | 1474 | 106.9666
| 43.863 | 1164 | 124.0458 | 43.863 | 1935 | 260.2992 | 43.863 | 846 | 62.25166 | 43.863 | 1834 | 165.7851 | 43.863 | 2107 | 115.5197 | 38.8681 | 1849 | 571.5978 | 38.8681 | 1137 | 507.1932 | 38.8681 | 818 | 406.6482 | 38.8681 | 818 | 454.244 | 38.8681 | 840 | 310.5187 | 38.8681 | 830 | 213.3105 | 38.87869858 | 805 | 352.8909 | 55.7996 | 1556 | 112.9173
| 43.88926 | 1157 | 123.6005 | 43.88926 | 1866 | 258.149 | 43.88926 | 897 | 66.00442 | 43.88926 | 1722 | 161.157 | 43.88926 | 2187 | 118.3871 | 38.89435914 | 1972 | 574.6976 | 38.89435914 | 1244 | 512.5755 | 38.89435914 | 807 | 405.8864 | 38.89435914 | 822 | 454.5093 | 38.89435914 | 828 | 309.6542 | 38.89435914 | 854 | 215.1411 | 38.90496 | 787 | 351.7083 | 55.83899 | 1618 | 117.4165
| 43.91552 | 1110 | 120.6107 | 43.91552 | 1971 | 261.421 | 43.91552 | 846 | 62.25166 | 43.91552 | 1725 | 161.281 | 43.91552 | 2167 | 117.6703 | 38.92062 | 1960 | 574.3952 | 38.92062 | 1165 | 508.6016 | 38.92062 | 776 | 403.7396 | 38.92062 | 843 | 455.9019 | 38.92062 | 805 | 307.9971 | 38.92062 | 807 | 211.5561 | 38.93121971 | 844 | 355.4534 | 55.87838 | 1529 | 110.9579
| 43.94178 | 1103 | 120.1654 | 43.94178 | 1991 | 262.0443 | 43.94178 | 902 | 66.37233 | 43.94178 | 1742 | 161.9835 | 43.94178 | 2181 | 118.172 | 38.94688027 | 2034 | 576.2601 | 38.94688027 | 1204 | 510.5634 | 38.94688027 | 814 | 406.3712 | 38.94688027 | 887 | 458.8196 | 38.94688027 | 853 | 311.4553 | 38.94688027 | 897 | 218.4211 | 38.95748 | 843 | 355.3876 | 55.91777 | 1561 | 113.2801
| 43.96804 | 1093 | 119.5293 | 43.96804 | 2029 | 263.2284 | 43.96804 | 916 | 67.4025 | 43.96804 | 1815 | 165 | 43.96804 | 2147 | 116.9534 | 38.97314 | 2010 | 575.6552 | 38.97314 | 1205 | 510.6137 | 38.97314 | 847 | 408.6565 | 38.97314 | 862 | 457.1618 | 38.97314 | 816 | 308.7896 | 38.97314 | 830 | 213.3105 | 38.98374084 | 791 | 351.9711 | 55.95716 | 1483 | 107.6197
| 43.9943 | 1080 | 118.7023 | 43.9943 | 1948 | 260.7043 | 43.9943 | 864 | 63.57616 | 43.9943 | 1803 | 164.5041 | 43.9943 | 2149 | 117.0251 | 38.9994014 | 2073 | 577.2429 | 38.9994014 | 1243 | 512.5252 | 38.9994014 | 823 | 406.9945 | 38.9994014 | 881 | 458.4218 | 38.9994014 | 834 | 310.0865 | 38.9994014 | 930 | 220.9382 | 39.01 | 812 | 353.3509 | 55.99655 | 1497 | 108.6357
| 44.02056 | 1160 | 123.7913 | 44.02056 | 1938 | 260.3926 | 44.02056 | 908 | 66.81383 | 44.02056 | 1870 | 167.2727 | 44.02056 | 2182 | 118.2079 | 39.02566 | 1943 | 573.9667 | 39.02566 | 1213 | 511.0161 | 39.02566 | 814 | 406.3712 | 39.02566 | 838 | 455.5703 | 39.02566 | 799 | 307.5648 | 39.02566 | 856 | 215.2937 | 39.03626197 | 774 | 350.8541 | 56.03594 | 1563 | 113.4253
| 44.04682 | 1171 | 124.4911 | 44.04682 | 1999 | 262.2935 | 44.04682 | 870 | 64.01766 | 44.04682 | 1831 | 165.6612 | 44.04682 | 2244 | 120.4301 | 39.05192253 | 1947 | 574.0675 | 39.05192253 | 1214 | 511.0664 | 39.05192253 | 818 | 406.6482 | 39.05192253 | 862 | 457.1618 | 39.05192253 | 870 | 312.6801 | 39.05192253 | 864 | 215.9039 | 39.06252 | 792 | 352.0368 | 56.07533 | 1419 | 102.9753
| 44.07308 | 1188 | 125.5725 | 44.07308 | 2018 | 262.8856 | 44.07308 | 881 | 64.82708 | 44.07308 | 1806 | 164.6281 | 44.07308 | 2309 | 122.7599 | 39.07818 | 1958 | 574.3448 | 39.07818 | 1154 | 508.0483 | 39.07818 | 813 | 406.3019 | 39.07818 | 854 | 456.6313 | 39.07818 | 886 | 313.8329 | 39.07818 | 815 | 212.1663 | 39.0887831 | 822 | 354.0079 | 56.11472 | 1438 | 104.3541
| 44.09934 | 1173 | 124.6183 | 44.09934 | 2100 | 265.4409 | 44.09934 | 942 | 69.31567 | 44.09934 | 1775 | 163.3471 | 44.09934 | 2214 | 119.3548 | 39.10444366 | 1984 | 575 | 39.10444366 | 1151 | 507.8974 | 39.10444366 | 788 | 404.5706 | 39.10444366 | 866 | 457.4271 | 39.10444366 | 847 | 311.0231 | 39.10444366 | 847 | 214.6072 | 39.11504 | 753 | 349.4744 | 56.15411 | 1427 | 103.5559
| 44.1256 | 1227 | 128.0534 | 44.1256 | 1942 | 260.5173 | 44.1256 | 875 | 64.38558 | 44.1256 | 1802 | 164.4628 | 44.1256 | 2323 | 123.2616 | 39.1307 | 1888 | 572.5806 | 39.1307 | 1195 | 510.1107 | 39.1307 | 840 | 408.1717 | 39.1307 | 813 | 453.9125 | 39.1307 | 912 | 315.7061 | 39.1307 | 808 | 211.6323 | 39.14130423 | 770 | 350.5913 | 56.19351 | 1491 | 108.2003
| 44.15186 | 1215 | 127.2901 | 44.15186 | 1984 | 261.8261 | 44.15186 | 929 | 68.35909 | 44.15186 | 1772 | 163.2231 | 44.15186 | 2295 | 122.2581 | 39.15696 | 1952 | 574.1935 | 39.15696 | 1192 | 509.9598 | 39.15696 | 823 | 406.9945 | 39.15696 | 809 | 453.6472 | 39.15696 | 811 | 308.4294 | 39.15696 | 808 | 211.6323 | 39.16756 | 778 | 351.117 | 56.2329 | 1487 | 107.91
| 44.17813 | 1233 | 128.4351 | 44.17813 | 2040 | 263.5712 | 44.17813 | 900 | 66.22517 | 44.17813 | 1856 | 166.6942 | 44.17813 | 2299 | 122.4014 | 39.18323 | 1986 | 575.0504 | 39.18323 | 1215 | 511.1167 | 39.18323 | 788 | 404.5706 | 39.18323 | 833 | 455.2387 | 39.18323 | 823 | 309.2939 | 39.18323 | 827 | 213.0816 | 39.19382536 | 730 | 347.9632 | 56.27229 | 1467 | 106.4586
| 44.20439 | 1189 | 125.6361 | 44.20439 | 2091 | 265.1605 | 44.20439 | 899 | 66.15158 | 44.20439 | 1860 | 166.8595 | 44.20439 | 2371 | 124.9821 | 39.20949 | 2021 | 575.9325 | 39.20949 | 1186 | 509.6579 | 39.20949 | 845 | 408.518 | 39.20949 | 887 | 458.8196 | 39.20949 | 902 | 314.9856 | 39.20949 | 838 | 213.9207 | 39.22009 | 753 | 349.4744 | 56.31168 | 1353 | 98.18578
| 44.23065 | 1191 | 125.7634 | 44.23065 | 2036 | 263.4466 | 44.23065 | 926 | 68.13834 | 44.23065 | 1838 | 165.9504 | 44.23065 | 2380 | 125.3047 | 39.23575 | 1900 | 572.8831 | 39.23575 | 1154 | 508.0483 | 39.23575 | 852 | 409.0028 | 39.23575 | 851 | 456.4324 | 39.23575 | 852 | 311.3833 | 39.23575 | 838 | 213.9207 | 39.24634649 | 825 | 354.205 | 56.35107 | 1442 | 104.6444
| 44.25691 | 1192 | 125.827 | 44.25691 | 2138 | 266.6251 | 44.25691 | 916 | 67.4025 | 44.25691 | 1832 | 165.7025 | 44.25691 | 2393 | 125.7706 | 39.26201 | 1907 | 573.0595 | 39.26201 | 1166 | 508.6519 | 39.26201 | 773 | 403.5319 | 39.26201 | 791 | 452.4536 | 39.26201 | 850 | 311.2392 | 39.26201 | 877 | 216.8955 | 39.27261 | 762 | 350.0657 | 56.39046 | 1520 | 110.3048
| 44.28317 | 1247 | 129.3257 | 44.28317 | 2137 | 266.594 | 44.28317 | 940 | 69.16851 | 44.28317 | 1872 | 167.3554 | 44.28317 | 2427 | 126.9892 | 39.28827 | 1833 | 571.1946 | 39.28827 | 1124 | 506.5392 | 39.28827 | 823 | 406.9945 | 39.28827 | 858 | 456.8966 | 39.28827 | 852 | 311.3833 | 39.28827 | 852 | 214.9886 | 39.29886762 | 766 | 350.3285 | 56.42985 | 1419 | 102.9753
| 44.30943 | 1283 | 131.6158 | 44.30943 | 2103 | 265.5344 | 44.30943 | 933 | 68.65342 | 44.30943 | 1942 | 170.2479 | 44.30943 | 2526 | 130.5376 | 39.31453 | 1896 | 572.7823 | 39.31453 | 1215 | 511.1167 | 39.31453 | 804 | 405.6787 | 39.31453 | 882 | 458.4881 | 39.31453 | 837 | 310.3026 | 39.31453 | 855 | 215.2174 | 39.32513 | 732 | 348.0946 | 56.46924 | 1423 | 103.2656
| 44.33569 | 1261 | 130.2163 | 44.33569 | 2229 | 269.4609 | 44.33569 | 929 | 68.35909 | 44.33569 | 1923 | 169.4628 | 44.33569 | 2487 | 129.1398 | 39.34079 | 1970 | 574.6472 | 39.34079 | 1157 | 508.1992 | 39.34079 | 854 | 409.1413 | 39.34079 | 797 | 452.8515 | 39.34079 | 865 | 312.3199 | 39.34079 | 876 | 216.8192 | 39.35138875 | 782 | 351.3798 | 56.50863 | 1421 | 103.1205
| 44.36195 | 1375 | 137.4682 | 44.36195 | 2207 | 268.7753 | 44.36195 | 964 | 70.93451 | 44.36195 | 2009 | 173.0165 | 44.36195 | 2533 | 130.7885 | 39.36705 | 1903 | 572.9587 | 39.36705 | 1179 | 509.3058 | 39.36705 | 825 | 407.133 | 39.36705 | 849 | 456.2997 | 39.36705 | 800 | 307.6369 | 39.36705 | 911 | 219.4889 | 39.37765 | 808 | 353.088 | 56.54802 | 1426 | 103.4833
| 44.38821 | 1353 | 136.0687 | 44.38821 | 2322 | 272.359 | 44.38821 | 986 | 72.55335 | 44.38821 | 1959 | 170.9504 | 44.38821 | 2603 | 133.2975 | 39.39331 | 1866 | 572.0262 | 39.39331 | 1242 | 512.4748 | 39.39331 | 820 | 406.7867 | 39.39331 | 833 | 455.2387 | 39.39331 | 821 | 309.1499 | 39.39331 | 845 | 214.4546 | 39.40390988 | 798 | 352.431 | 56.58741 | 1456 | 105.6604
| 44.41447 | 1326 | 134.3511 | 44.41447 | 2251 | 270.1465 | 44.41447 | 1060 | 77.99853 | 44.41447 | 2022 | 173.5537 | 44.41447 | 2579 | 132.4373 | 39.41957 | 1939 | 573.8659 | 39.41957 | 1197 | 510.2113 | 39.41957 | 796 | 405.1247 | 39.41957 | 807 | 453.5146 | 39.41957 | 806 | 308.0692 | 39.41957 | 858 | 215.4462 | 39.43017 | 789 | 351.8397 | 56.6268 | 1401 | 101.6691
| 44.44073 | 1404 | 139.313 | 44.44073 | 2296 | 271.5488 | 44.44073 | 978 | 71.96468 | 44.44073 | 2070 | 175.5372 | 44.44073 | 2444 | 127.5986 | 39.44583 | 1969 | 574.622 | 39.44583 | 1169 | 508.8028 | 39.44583 | 802 | 405.5402 | 39.44583 | 834 | 455.305 | 39.44583 | 818 | 308.9337 | 39.44583 | 884 | 217.4294 | 39.45643101 | 777 | 351.0512 | 56.6662 | 1381 | 100.2177
| 44.46699 | 1360 | 136.514 | 44.46699 | 2270 | 270.7385 | 44.46699 | 1020 | 75.05519 | 44.46699 | 1950 | 170.5785 | 44.46699 | 2536 | 130.8961 | 39.47209 | 1903 | 572.9587 | 39.47209 | 1171 | 508.9034 | 39.47209 | 829 | 407.41 | 39.47209 | 833 | 455.2387 | 39.47209 | 832 | 309.9424 | 39.47209 | 889 | 217.8108 | 39.48269 | 758 | 349.8029 | 56.70559 | 1470 | 106.6763
| 44.49325 | 1335 | 134.9237 | 44.49325 | 2185 | 268.0897 | 44.49325 | 983 | 72.3326 | 44.49325 | 2083 | 176.0744 | 44.49325 | 2533 | 130.7885 | 39.49835 | 1905 | 573.0091 | 39.49835 | 1221 | 511.4185 | 39.49835 | 783 | 404.2244 | 39.49835 | 830 | 455.0398 | 39.49835 | 836 | 310.2305 | 39.49835 | 875 | 216.7429 | 39.50895214 | 807 | 353.0223 | 56.74498 | 1425 | 103.4107
| 44.51951 | 1369 | 137.0865 | 44.51951 | 2128 | 266.3135 | 44.51951 | 976 | 71.81751 | 44.51951 | 1990 | 172.2314 | 44.51951 | 2478 | 128.8172 | 39.52461 | 1876 | 572.2782 | 39.52461 | 1185 | 509.6076 | 39.52461 | 835 | 407.8255 | 39.52461 | 862 | 457.1618 | 39.52461 | 834 | 310.0865 | 39.52461 | 873 | 216.5904 | 39.53521 | 767 | 350.3942 | 56.78437 | 1472 | 106.8215
| 44.54577 | 1307 | 133.1425 | 44.54577 | 2138 | 266.6251 | 44.54577 | 900 | 66.22517 | 44.54577 | 1934 | 169.9174 | 44.54577 | 2432 | 127.1685 | 39.55087 | 1934 | 573.7399 | 39.55087 | 1176 | 509.1549 | 39.55087 | 833 | 407.687 | 39.55087 | 822 | 454.5093 | 39.55087 | 828 | 309.6542 | 39.55087 | 904 | 218.955 | 39.56147327 | 767 | 350.3942 | 56.82376 | 1428 | 103.6284
| 44.57203 | 1372 | 137.2774 | 44.57203 | 2066 | 264.3814 | 44.57203 | 929 | 68.35909 | 44.57203 | 1925 | 169.5455 | 44.57203 | 2404 | 126.1649 | 39.57713 | 1907 | 573.0595 | 39.57713 | 1113 | 505.9859 | 39.57713 | 831 | 407.5485 | 39.57713 | 817 | 454.1777 | 39.57713 | 837 | 310.3026 | 39.57713 | 900 | 218.6499 | 39.58773 | 780 | 351.2484 | 56.86315 | 1456 | 105.6604
| 44.59829 | 1292 | 132.1883 | 44.59829 | 2036 | 263.4466 | 44.59829 | 968 | 71.22884 | 44.59829 | 1928 | 169.6694 | 44.59829 | 2328 | 123.4409 | 39.60339 | 1920 | 573.3871 | 39.60339 | 1176 | 509.1549 | 39.60339 | 747 | 401.7313 | 39.60339 | 819 | 454.3103 | 39.60339 | 782 | 306.3401 | 39.60339 | 877 | 216.8955 | 39.6139944 | 830 | 354.5335 | 56.90254 | 1396 | 101.3062
| 44.62455 | 1263 | 130.3435 | 44.62455 | 2129 | 266.3447 | 44.62455 | 943 | 69.38926 | 44.62455 | 1946 | 170.4132 | 44.62455 | 2277 | 121.6129 | 39.62965 | 1939 | 573.8659 | 39.62965 | 1151 | 507.8974 | 39.62965 | 800 | 405.4017 | 39.62965 | 846 | 456.1008 | 39.62965 | 871 | 312.7522 | 39.62965 | 870 | 216.3616 | 39.64025 | 740 | 348.6202 | 56.94193 | 1412 | 102.4673
| 44.65082 | 1214 | 127.2265 | 44.65082 | 2086 | 265.0047 | 44.65082 | 851 | 62.61957 | 44.65082 | 1880 | 167.686 | 44.65082 | 2361 | 124.6237 | 39.65592 | 1888 | 572.5806 | 39.65592 | 1115 | 506.0865 | 39.65592 | 833 | 407.687 | 39.65592 | 817 | 454.1777 | 39.65592 | 792 | 307.0605 | 39.65592 | 828 | 213.1579 | 39.66651553 | 776 | 350.9855 | 56.98132 | 1484 | 107.6923
| 44.67708 | 1189 | 125.6361 | 44.67708 | 2010 | 262.6363 | 44.67708 | 874 | 64.31199 | 44.67708 | 1926 | 169.5868 | 44.67708 | 2337 | 123.7634 | 39.68218 | 1947 | 574.0675 | 39.68218 | 1218 | 511.2676 | 39.68218 | 807 | 405.8864 | 39.68218 | 799 | 452.9841 | 39.68218 | 798 | 307.4928 | 39.68218 | 789 | 210.1831 | 39.69278 | 770 | 350.5913 | 57.02071 | 1466 | 106.3861
| 44.70334 | 1203 | 126.5267 | 44.70334 | 2036 | 263.4466 | 44.70334 | 863 | 63.50258 | 44.70334 | 1917 | 169.2149 | 44.70334 | 2225 | 119.7491 | 39.70844 | 1968 | 574.5968 | 39.70844 | 1229 | 511.8209 | 39.70844 | 805 | 405.7479 | 39.70844 | 838 | 455.5703 | 39.70844 | 810 | 308.3573 | 39.70844 | 844 | 214.3783 | 39.71903666 | 746 | 349.0145 | 57.0601 | 1513 | 109.7968
| 44.7296 | 1241 | 128.944 | 44.7296 | 2010 | 262.6363 | 44.7296 | 925 | 68.06475 | 44.7296 | 1816 | 165.0413 | 44.7296 | 2171 | 117.8136 | 39.7347 | 1961 | 574.4204 | 39.7347 | 1192 | 509.9598 | 39.7347 | 859 | 409.4875 | 39.7347 | 825 | 454.7082 | 39.7347 | 846 | 310.951 | 39.7347 | 901 | 218.7262 | 39.7453 | 759 | 349.8686 | 57.09949 | 1530 | 111.0305
| 44.75586 | 1155 | 123.4733 | 44.75586 | 1939 | 260.4238 | 44.75586 | 895 | 65.85725 | 44.75586 | 1838 | 165.9504 | 44.75586 | 2226 | 119.7849 | 39.76096 | 1926 | 573.5383 | 39.76096 | 1250 | 512.8773 | 39.76096 | 815 | 406.4404 | 39.76096 | 888 | 458.8859 | 39.76096 | 833 | 310.0144 | 39.76096 | 922 | 220.328 | 39.77155779 | 762 | 350.0657 | 57.13889 | 1482 | 107.5472
| 44.78212 | 1144 | 122.7735 | 44.78212 | 1949 | 260.7354 | 44.78212 | 894 | 65.78366 | 44.78212 | 1807 | 164.6694 | 44.78212 | 2238 | 120.2151 | 39.78722 | 1920 | 573.3871 | 39.78722 | 1181 | 509.4064 | 39.78722 | 798 | 405.2632 | 39.78722 | 844 | 455.9682 | 39.78722 | 792 | 307.0605 | 39.78722 | 872 | 216.5141 | 39.79782 | 763 | 350.1314 | 57.17828 | 1472 | 106.8215
| 44.80838 | 1191 | 125.7634 | 44.80838 | 2107 | 265.6591 | 44.80838 | 889 | 65.41575 | 44.80838 | 1737 | 161.7769 | 44.80838 | 2228 | 119.8566 | 39.81348 | 1935 | 573.7651 | 39.81348 | 1185 | 509.6076 | 39.81348 | 865 | 409.903 | 39.81348 | 837 | 455.504 | 39.81348 | 803 | 307.853 | 39.81348 | 852 | 214.9886 | 39.82407892 | 781 | 351.3141 | 57.21767 | 1456 | 105.6604
| 44.83464 | 1165 | 124.1094 | 44.83464 | 1950 | 260.7666 | 44.83464 | 898 | 66.078 | 44.83464 | 1739 | 161.8595 | 44.83464 | 2161 | 117.4552 | 39.83974 | 1897 | 572.8075 | 39.83974 | 1226 | 511.67 | 39.83974 | 809 | 406.0249 | 39.83974 | 827 | 454.8408 | 39.83974 | 845 | 310.879 | 39.83974 | 893 | 218.1159 | 39.85034 | 760 | 349.9343 | 57.25706 | 1332 | 96.66183
| 44.8609 | 1149 | 123.0916 | 44.8609 | 1943 | 260.5485 | 44.8609 | 851 | 62.61957 | 44.8609 | 1843 | 166.157 | 44.8609 | 2170 | 117.7778 | 39.866 | 1944 | 573.9919 | 39.866 | 1187 | 509.7082 | 39.866 | 802 | 405.5402 | 39.866 | 856 | 456.7639 | 39.866 | 861 | 312.0317 | 39.866 | 884 | 217.4294 | 39.8766 | 788 | 351.774 | 57.29645 | 1427 | 103.5559
| 44.88716 | 1141 | 122.5827 | 44.88716 | 1956 | 260.9536 | 44.88716 | 861 | 63.35541 | 44.88716 | 1752 | 162.3967 | 44.88716 | 2244 | 120.4301 | 39.89226 | 1897 | 572.8075 | 39.89226 | 1257 | 513.2294 | 39.89226 | 814 | 406.3712 | 39.89226 | 794 | 452.6525 | 39.89226 | 874 | 312.9683 | 39.89226 | 864 | 215.9039 | 39.90286 | 856 | 356.2418 | 57.33584 | 1430 | 103.7736
| 44.91342 | 1101 | 120.0382 | 44.91342 | 1939 | 260.4238 | 44.91342 | 778 | 57.24798 | 44.91342 | 1867 | 167.1488 | 44.91342 | 2141 | 116.7384 | 39.91852 | 1948 | 574.0927 | 39.91852 | 1191 | 509.9095 | 39.91852 | 763 | 402.8393 | 39.91852 | 836 | 455.4377 | 39.91852 | 832 | 309.9424 | 39.91852 | 905 | 219.0313 | 39.92912 | 819 | 353.8108 | 57.37523 | 1388 | 100.7257
| 44.93968 | 1145 | 122.8372 | 44.93968 | 1938 | 260.3926 | 44.93968 | 868 | 63.87049 | 44.93968 | 1842 | 166.1157 | 44.93968 | 2246 | 120.5018 | 39.94478 | 1976 | 574.7984 | 39.94478 | 1209 | 510.8149 | 39.94478 | 836 | 407.8947 | 39.94478 | 793 | 452.5862 | 39.94478 | 793 | 307.1326 | 39.94478 | 937 | 221.4722 | 39.95538 | 721 | 347.3719 | 57.41462 | 1411 | 102.3948
| 44.96594 | 1140 | 122.5191 | 44.96594 | 1931 | 260.1745 | 44.96594 | 832 | 61.22149 | 44.96594 | 1815 | 165 | 44.96594 | 2178 | 118.0645 | 39.97104 | 1961 | 574.4204 | 39.97104 | 1171 | 508.9034 | 39.97104 | 830 | 407.4792 | 39.97104 | 797 | 452.8515 | 39.97104 | 873 | 312.8963 | 39.97104 | 899 | 218.5736 | 39.98164 | 767 | 350.3942 | 57.45401 | 1464 | 106.2409
| 44.9922 | 1160 | 123.7913 | 44.9922 | 1909 | 259.4889 | 44.9922 | 865 | 63.64974 | 44.9922 | 1761 | 162.7686 | 44.9922 | 2181 | 118.172 | 39.9973 | 1839 | 571.3458 | 39.9973 | 1111 | 505.8853 | 39.9973 | 773 | 403.5319 | 39.9973 | 833 | 455.2387 | 39.9973 | 835 | 310.1585 | 39.9973 | 864 | 215.9039 | 40.0079 | 823 | 354.0736 | 57.4934 | 1386 | 100.5806
| 45.01846 | 1093 | 119.5293 | 45.01846 | 1973 | 261.4833 | 45.01846 | 869 | 63.94408 | 45.01846 | 1738 | 161.8182 | 45.01846 | 2133 | 116.4516 | 40.02356 | 1888 | 572.5806 | 40.02356 | 1235 | 512.1227 | 40.02356 | 814 | 406.3712 | 40.02356 | 857 | 456.8302 | 40.02356 | 838 | 310.3746 | 40.02356 | 863 | 215.8276 | 40.03416 | 768 | 350.4599 | 57.53279 | 1403 | 101.8142
| 45.04472 | 1109 | 120.5471 | 45.04472 | 1930 | 260.1433 | 45.04472 | 872 | 64.16483 | 45.04472 | 1702 | 160.3306 | 45.04472 | 2197 | 118.7455 | 40.04982 | 1880 | 572.379 | 40.04982 | 1163 | 508.501 | 40.04982 | 834 | 407.7562 | 40.04982 | 819 | 454.3103 | 40.04982 | 815 | 308.7176 | 40.04982 | 880 | 217.1243 | 40.06042 | 789 | 351.8397 | 57.57218 | 1376 | 99.85486
| 45.07098 | 1074 | 118.3206 | 45.07098 | 1979 | 261.6703 | 45.07098 | 831 | 61.1479 | 45.07098 | 1819 | 165.1653 | 45.07098 | 2183 | 118.2437 | 40.07608 | 1934 | 573.7399 | 40.07608 | 1128 | 506.7404 | 40.07608 | 809 | 406.0249 | 40.07608 | 805 | 453.382 | 40.07608 | 824 | 309.366 | 40.07608 | 900 | 218.6499 | 40.08668 | 778 | 351.117 | 57.61158 | 1389 | 100.7983
| 45.09725 | 1158 | 123.6641 | 45.09725 | 1971 | 261.421 | 45.09725 | 854 | 62.84032 | 45.09725 | 1736 | 161.7355 | 45.09725 | 2123 | 116.0932 | 40.10235 | 1920 | 573.3871 | 40.10235 | 1116 | 506.1368 | 40.10235 | 839 | 408.1025 | 40.10235 | 814 | 453.9788 | 40.10235 | 853 | 311.4553 | 40.10235 | 856 | 215.2937 | 40.11295 | 762 | 350.0657 | 57.65097 | 1446 | 104.9347
| 45.12351 | 1100 | 119.9746 | 45.12351 | 1918 | 259.7694 | 45.12351 | 832 | 61.22149 | 45.12351 | 1756 | 162.562 | 45.12351 | 2159 | 117.3835 | 40.12861 | 1957 | 574.3196 | 40.12861 | 1146 | 507.6459 | 40.12861 | 828 | 407.3407 | 40.12861 | 875 | 458.0239 | 40.12861 | 804 | 307.9251 | 40.12861 | 867 | 216.1327 | 40.13921 | 748 | 349.1459 | 57.69036 | 1453 | 105.4427
| 45.14977 | 1121 | 121.3104 | 45.14977 | 1903 | 259.302 | 45.14977 | 879 | 64.67991 | 45.14977 | 1757 | 162.6033 | 45.14977 | 2181 | 118.172 | 40.15487 | 1942 | 573.9415 | 40.15487 | 1171 | 508.9034 | 40.15487 | 830 | 407.4792 | 40.15487 | 745 | 449.4032 | 40.15487 | 841 | 310.5908 | 40.15487 | 891 | 217.9634 | 40.16547 | 778 | 351.117 | 57.72975 | 1471 | 106.7489
| 45.17603 | 1209 | 126.9084 | 45.17603 | 1952 | 260.8289 | 45.17603 | 854 | 62.84032 | 45.17603 | 1762 | 162.8099 | 45.17603 | 2088 | 114.8387 | 40.18113 | 1883 | 572.4546 | 40.18113 | 1205 | 510.6137 | 40.18113 | 817 | 406.5789 | 40.18113 | 809 | 453.6472 | 40.18113 | 900 | 314.8415 | 40.18113 | 880 | 217.1243 | 40.19173 | 806 | 352.9566 | 57.76914 | 1412 | 102.4673
| 45.20229 | 1170 | 124.4275 | 45.20229 | 1854 | 257.775 | 45.20229 | 878 | 64.60633 | 45.20229 | 1784 | 163.719 | 45.20229 | 2088 | 114.8387 | 40.20739 | 1930 | 573.6391 | 40.20739 | 1157 | 508.1992 | 40.20739 | 814 | 406.3712 | 40.20739 | 832 | 455.1724 | 40.20739 | 800 | 307.6369 | 40.20739 | 894 | 218.1922 | 40.21799 | 762 | 350.0657 | 57.80853 | 1413 | 102.5399
| 45.22855 | 1062 | 117.5573 | 45.22855 | 1993 | 262.1066 | 45.22855 | 838 | 61.66299 | 45.22855 | 1783 | 163.6777 | 45.22855 | 2138 | 116.6308 | 40.23365 | 1928 | 573.5887 | 40.23365 | 1145 | 507.5956 | 40.23365 | 798 | 405.2632 | 40.23365 | 786 | 452.122 | 40.23365 | 810 | 308.3573 | 40.23365 | 913 | 219.6415 | 40.24425 | 791 | 351.9711 | 57.84792 | 1532 | 111.1756
| 45.25481 | 1160 | 123.7913 | 45.25481 | 1876 | 258.4606 | 45.25481 | 853 | 62.76674 | 45.25481 | 1685 | 159.6281 | 45.25481 | 2129 | 116.3082 | 40.25991 | 1903 | 572.9587 | 40.25991 | 1179 | 509.3058 | 40.25991 | 815 | 406.4404 | 40.25991 | 829 | 454.9735 | 40.25991 | 805 | 307.9971 | 40.25991 | 878 | 216.9718 | 40.27051 | 763 | 350.1314 | 57.88731 | 1400 | 101.5965
| 45.28107 | 1144 | 122.7735 | 45.28107 | 1966 | 261.2652 | 45.28107 | 871 | 64.09124 | 45.28107 | 1753 | 162.438 | 45.28107 | 2131 | 116.3799 | 40.28617 | 1923 | 573.4627 | 40.28617 | 1207 | 510.7143 | 40.28617 | 825 | 407.133 | 40.28617 | 826 | 454.7745 | 40.28617 | 827 | 309.5821 | 40.28617 | 890 | 217.8871 | 40.29677 | 784 | 351.5112 | 57.9267 | 1466 | 106.3861
| 45.30733 | 1170 | 124.4275 | 45.30733 | 1967 | 261.2964 | 45.30733 | 854 | 62.84032 | 45.30733 | 1753 | 162.438 | 45.30733 | 2141 | 116.7384 | 40.31243 | 1871 | 572.1522 | 40.31243 | 1124 | 506.5392 | 40.31243 | 795 | 405.0554 | 40.31243 | 819 | 454.3103 | 40.31243 | 866 | 312.3919 | 40.31243 | 881 | 217.2006 | 40.32303 | 765 | 350.2628 | 57.96609 | 1469 | 106.6038
| 45.33359 | 1114 | 120.8651 | 45.33359 | 1945 | 260.6108 | 45.33359 | 943 | 69.38926 | 45.33359 | 1717 | 160.9504 | 45.33359 | 2256 | 120.8602 | 40.33869 | 1867 | 572.0514 | 40.33869 | 1119 | 506.2877 | 40.33869 | 831 | 407.5485 | 40.33869 | 814 | 453.9788 | 40.33869 | 815 | 308.7176 | 40.33869 | 831 | 213.3867 | 40.34929 | 773 | 350.7884 | 58.00548 | 1466 | 106.3861
| 45.35985 | 1121 | 121.3104 | 45.35985 | 1993 | 262.1066 | 45.35985 | 868 | 63.87049 | 45.35985 | 1790 | 163.9669 | 45.35985 | 2115 | 115.8065 | 40.36495 | 1977 | 574.8236 | 40.36495 | 1174 | 509.0543 | 40.36495 | 829 | 407.41 | 40.36495 | 806 | 453.4483 | 40.36495 | 815 | 308.7176 | 40.36495 | 912 | 219.5652 | 40.37555 | 773 | 350.7884 | 58.04488 | 1493 | 108.3454
| 45.38611 | 1143 | 122.7099 | 45.38611 | 1907 | 259.4266 | 45.38611 | 837 | 61.5894 | 45.38611 | 1754 | 162.4793 | 45.38611 | 2164 | 117.5627 | 40.39121 | 1990 | 575.1512 | 40.39121 | 1200 | 510.3622 | 40.39121 | 833 | 407.687 | 40.39121 | 857 | 456.8302 | 40.39121 | 808 | 308.2133 | 40.39121 | 904 | 218.955 | 40.40181 | 740 | 348.6202 | 58.08427 | 1522 | 110.4499
| 45.41237 | 1087 | 119.1476 | 45.41237 | 1974 | 261.5145 | 45.41237 | 905 | 66.59308 | 45.41237 | 1712 | 160.7438 | 45.41237 | 2204 | 118.9964 | 40.41747 | 1972 | 574.6976 | 40.41747 | 1155 | 508.0986 | 40.41747 | 806 | 405.8172 | 40.41747 | 808 | 453.5809 | 40.41747 | 853 | 311.4553 | 40.41747 | 881 | 217.2006 | 40.42807 | 784 | 351.5112 | 58.12366 | 1505 | 109.2163
| 45.43863 | 1168 | 124.3003 | 45.43863 | 1948 | 260.7043 | 45.43863 | 911 | 67.03458 | 45.43863 | 1759 | 162.686 | 45.43863 | 2129 | 116.3082 | 40.44373 | 1949 | 574.1179 | 40.44373 | 1223 | 511.5191 | 40.44373 | 806 | 405.8172 | 40.44373 | 796 | 452.7851 | 40.44373 | 817 | 308.8617 | 40.44373 | 911 | 219.4889 | 40.45433 | 766 | 350.3285 | 58.16305 | 1448 | 105.0798
| 45.46489 | 1159 | 123.7277 | 45.46489 | 1930 | 260.1433 | 45.46489 | 803 | 59.08756 | 45.46489 | 1767 | 163.0165 | 45.46489 | 2162 | 117.491 | 40.46999 | 1904 | 572.9839 | 40.46999 | 1204 | 510.5634 | 40.46999 | 798 | 405.2632 | 40.46999 | 801 | 453.1167 | 40.46999 | 810 | 308.3573 | 40.46999 | 838 | 213.9207 | 40.48059 | 793 | 352.1025 | 58.20244 | 1501 | 108.926
| 45.49115 | 1096 | 119.7201 | 45.49115 | 1888 | 258.8345 | 45.49115 | 862 | 63.42899 | 45.49115 | 1719 | 161.0331 | 45.49115 | 2214 | 119.3548 | 40.49625 | 2023 | 575.9829 | 40.49625 | 1239 | 512.3239 | 40.49625 | 837 | 407.964 | 40.49625 | 812 | 453.8462 | 40.49625 | 813 | 308.5735 | 40.49625 | 924 | 220.4805 | 40.50685 | 816 | 353.6137 | 58.24183 | 1427 | 103.5559
| 45.51741 | 1127 | 121.6921 | 45.51741 | 1951 | 260.7978 | 45.51741 | 848 | 62.39882 | 45.51741 | 1705 | 160.4545 | 45.51741 | 2130 | 116.3441 | 40.52251 | 1912 | 573.1855 | 40.52251 | 1183 | 509.507 | 40.52251 | 811 | 406.1634 | 40.52251 | 837 | 455.504 | 40.52251 | 820 | 309.0778 | 40.52251 | 888 | 217.7346 | 40.53311 | 755 | 349.6058 | 58.28122 | 1439 | 104.4267
| 45.54367 | 1155 | 123.4733 | 45.54367 | 2015 | 262.7921 | 45.54367 | 872 | 64.16483 | 45.54367 | 1864 | 167.0248 | 45.54367 | 2132 | 116.4158 | 40.54877 | 1933 | 573.7147 | 40.54877 | 1129 | 506.7907 | 40.54877 | 798 | 405.2632 | 40.54877 | 841 | 455.7692 | 40.54877 | 873 | 312.8963 | 40.54877 | 814 | 212.09 | 40.55937 | 766 | 350.3285 | 58.32061 | 1421 | 103.1205
| 45.56994 | 1089 | 119.2748 | 45.56994 | 1916 | 259.7071 | 45.56994 | 850 | 62.54599 | 45.56994 | 1830 | 165.6198 | 45.56994 | 2120 | 115.9857 | 40.57504 | 2021 | 575.9325 | 40.57504 | 1217 | 511.2173 | 40.57504 | 797 | 405.1939 | 40.57504 | 833 | 455.2387 | 40.57504 | 868 | 312.536 | 40.57504 | 898 | 218.4973 | 40.58564 | 753 | 349.4744 | 58.36 | 1407 | 102.1045
| 45.5962 | 1163 | 123.9822 | 45.5962 | 1949 | 260.7354 | 45.5962 | 904 | 66.5195 | 45.5962 | 1761 | 162.7686 | 45.5962 | 2090 | 114.9104 | 40.6013 | 1958 | 574.3448 | 40.6013 | 1172 | 508.9537 | 40.6013 | 827 | 407.2715 | 40.6013 | 839 | 455.6366 | 40.6013 | 858 | 311.8156 | 40.6013 | 885 | 217.5057 | 40.6119 | 790 | 351.9054 | 58.39939 | 1392 | 101.016
| 45.62246 | 1139 | 122.4555 | 45.62246 | 1921 | 259.8629 | 45.62246 | 838 | 61.66299 | 45.62246 | 1748 | 162.2314 | 45.62246 | 2132 | 116.4158 | 40.62756 | 1987 | 575.0756 | 40.62756 | 1258 | 513.2797 | 40.62756 | 828 | 407.3407 | 40.62756 | 825 | 454.7082 | 40.62756 | 839 | 310.4467 | 40.62756 | 862 | 215.7513 | 40.63816 | 758 | 349.8029 | 58.43878 | 1455 | 105.5878
| 45.64872 | 1105 | 120.2926 | 45.64872 | 2013 | 262.7298 | 45.64872 | 856 | 62.98749 | 45.64872 | 1691 | 159.876 | 45.64872 | 2112 | 115.6989 | 40.65382 | 2045 | 576.5373 | 40.65382 | 1213 | 511.0161 | 40.65382 | 878 | 410.8033 | 40.65382 | 868 | 457.5597 | 40.65382 | 806 | 308.0692 | 40.65382 | 887 | 217.6583 | 40.66442 | 853 | 356.0447 | 58.47817 | 1468 | 106.5312
| 45.67498 | 1187 | 125.5089 | 45.67498 | 2009 | 262.6052 | 45.67498 | 823 | 60.55923 | 45.67498 | 1741 | 161.9421 | 45.67498 | 2155 | 117.2401 | 40.68008 | 2080 | 577.4194 | 40.68008 | 1230 | 511.8712 | 40.68008 | 811 | 406.1634 | 40.68008 | 912 | 460.4775 | 40.68008 | 859 | 311.8876 | 40.68008 | 902 | 218.8024 | 40.69068 | 807 | 353.0223 | 58.51757 | 1457 | 105.7329
| 45.70124 | 1165 | 124.1094 | 45.70124 | 1885 | 258.741 | 45.70124 | 871 | 64.09124 | 45.70124 | 1749 | 162.2727 | 45.70124 | 2194 | 118.638 | 40.70634 | 2095 | 577.7974 | 40.70634 | 1251 | 512.9276 | 40.70634 | 835 | 407.8255 | 40.70634 | 861 | 457.0955 | 40.70634 | 839 | 310.4467 | 40.70634 | 905 | 219.0313 | 40.71694 | 749 | 349.2116 | 58.55696 | 1507 | 109.3614
| 45.7275 | 1170 | 124.4275 | 45.7275 | 1916 | 259.7071 | 45.7275 | 881 | 64.82708 | 45.7275 | 1735 | 161.6942 | 45.7275 | 2220 | 119.5699 | 40.7326 | 2067 | 577.0917 | 40.7326 | 1232 | 511.9718 | 40.7326 | 878 | 410.8033 | 40.7326 | 887 | 458.8196 | 40.7326 | 860 | 311.9597 | 40.7326 | 935 | 221.3196 | 40.7432 | 856 | 356.2418 | 58.59635 | 1473 | 106.894
| 45.75376 | 1170 | 124.4275 | 45.75376 | 1943 | 260.5485 | 45.75376 | 896 | 65.93083 | 45.75376 | 1740 | 161.9008 | 45.75376 | 2215 | 119.3907 | 40.75886 | 2039 | 576.3861 | 40.75886 | 1215 | 511.1167 | 40.75886 | 886 | 411.3573 | 40.75886 | 855 | 456.6976 | 40.75886 | 806 | 308.0692 | 40.75886 | 916 | 219.8703 | 40.76946 | 844 | 355.4534 | 58.63574 | 1472 | 106.8215
| 45.78002 | 1056 | 117.1756 | 45.78002 | 1940 | 260.455 | 45.78002 | 912 | 67.10817 | 45.78002 | 1729 | 161.4463 | 45.78002 | 2089 | 114.8746 | 40.78512 | 1974 | 574.748 | 40.78512 | 1162 | 508.4507 | 40.78512 | 839 | 408.1025 | 40.78512 | 880 | 458.3554 | 40.78512 | 849 | 311.1671 | 40.78512 | 876 | 216.8192 | 40.79572 | 813 | 353.4166 | 58.67513 | 1498 | 108.7083
| 45.80628 | 1175 | 124.7455 | 45.80628 | 2020 | 262.948 | 45.80628 | 865 | 63.64974 | 45.80628 | 1749 | 162.2727 | 45.80628 | 2231 | 119.9642 | 40.81138 | 2030 | 576.1593 | 40.81138 | 1243 | 512.5252 | 40.81138 | 882 | 411.0803 | 40.81138 | 907 | 460.1459 | 40.81138 | 800 | 307.6369 | 40.81138 | 884 | 217.4294 | 40.82198 | 820 | 353.8765 | 58.71452 | 1523 | 110.5225
| 45.83254 | 1146 | 122.9008 | 45.83254 | 1947 | 260.6731 | 45.83254 | 874 | 64.31199 | 45.83254 | 1745 | 162.1074 | 45.83254 | 2113 | 115.7348 | 40.83764 | 2018 | 575.8569 | 40.83764 | 1168 | 508.7525 | 40.83764 | 864 | 409.8338 | 40.83764 | 859 | 456.9629 | 40.83764 | 841 | 310.5908 | 40.83764 | 877 | 216.8955 | 40.84824 | 803 | 352.7595 | 58.75391 | 1514 | 109.8694
| 45.8588 | 1151 | 123.2188 | 45.8588 | 1959 | 261.0471 | 45.8588 | 905 | 66.59308 | 45.8588 | 1767 | 163.0165 | 45.8588 | 2086 | 114.767 | 40.8639 | 1994 | 575.252 | 40.8639 | 1215 | 511.1167 | 40.8639 | 829 | 407.41 | 40.8639 | 888 | 458.8859 | 40.8639 | 849 | 311.1671 | 40.8639 | 824 | 212.8528 | 40.8745 | 797 | 352.3653 | 58.7933 | 1556 | 112.9173
| 45.88506 | 1104 | 120.229 | 45.88506 | 1966 | 261.2652 | 45.88506 | 861 | 63.35541 | 45.88506 | 1700 | 160.2479 | 45.88506 | 2168 | 117.7061 | 40.89016 | 1917 | 573.3115 | 40.89016 | 1248 | 512.7767 | 40.89016 | 867 | 410.0416 | 40.89016 | 803 | 453.2493 | 40.89016 | 867 | 312.464 | 40.89016 | 816 | 212.2426 | 40.90076 | 779 | 351.1827 | 58.83269 | 1502 | 108.9985
| 45.91132 | 1115 | 120.9288 | 45.91132 | 1938 | 260.3926 | 45.91132 | 912 | 67.10817 | 45.91132 | 1730 | 161.4876 | 45.91132 | 2208 | 119.1398 | 40.91642 | 1942 | 573.9415 | 40.91642 | 1184 | 509.5573 | 40.91642 | 783 | 404.2244 | 40.91642 | 836 | 455.4377 | 40.91642 | 818 | 308.9337 | 40.91642 | 873 | 216.5904 | 40.92702 | 779 | 351.1827 | 58.87208 | 1521 | 110.3774
| 45.93758 | 1185 | 125.3817 | 45.93758 | 1924 | 259.9564 | 45.93758 | 890 | 65.48933 | 45.93758 | 1732 | 161.5702 | 45.93758 | 2082 | 114.6237 | 40.94268 | 1920 | 573.3871 | 40.94268 | 1276 | 514.1851 | 40.94268 | 860 | 409.5568 | 40.94268 | 847 | 456.1671 | 40.94268 | 857 | 311.7435 | 40.94268 | 908 | 219.2601 | 40.95328 | 800 | 352.5624 | 58.91147 | 1491 | 108.2003
| 45.96384 | 1123 | 121.4377 | 45.96384 | 1947 | 260.6731 | 45.96384 | 875 | 64.38558 | 45.96384 | 1789 | 163.9256 | 45.96384 | 2035 | 112.9391 | 40.96894 | 1935 | 573.7651 | 40.96894 | 1166 | 508.6519 | 40.96894 | 834 | 407.7562 | 40.96894 | 900 | 459.6817 | 40.96894 | 843 | 310.7349 | 40.96894 | 859 | 215.5225 | 40.97954 | 791 | 351.9711 | 58.95086 | 1434 | 104.0639
| 45.9901 | 1119 | 121.1832 | 45.9901 | 1931 | 260.1745 | 45.9901 | 850 | 62.54599 | 45.9901 | 1737 | 161.7769 | 45.9901 | 2153 | 117.1685 | 40.9952 | 1973 | 574.7228 | 40.9952 | 1198 | 510.2616 | 40.9952 | 821 | 406.856 | 40.9952 | 815 | 454.0451 | 40.9952 | 810 | 308.3573 | 40.9952 | 909 | 219.3364 | 41.0058 | 788 | 351.774 | 58.99026 | 1466 | 106.3861
| 46.01636 | 1146 | 122.9008 | 46.01636 | 1981 | 261.7326 | 46.01636 | 864 | 63.57616 | 46.01636 | 1782 | 163.6364 | 46.01636 | 2275 | 121.5412 | 41.02146 | 1980 | 574.8992 | 41.02146 | 1139 | 507.2938 | 41.02146 | 832 | 407.6177 | 41.02146 | 837 | 455.504 | 41.02146 | 835 | 310.1585 | 41.02146 | 946 | 222.1587 | 41.03206 | 746 | 349.0145 | 59.02965 | 1553 | 112.6996
| 46.04263 | 1142 | 122.6463 | 46.04263 | 2010 | 262.6363 | 46.04263 | 894 | 65.78366 | 46.04263 | 1778 | 163.4711 | 46.04263 | 2100 | 115.2688 | 41.04773 | 1974 | 574.748 | 41.04773 | 1161 | 508.4004 | 41.04773 | 789 | 404.6399 | 41.04773 | 818 | 454.244 | 41.04773 | 837 | 310.3026 | 41.04773 | 894 | 218.1922 | 41.05833 | 744 | 348.883 | 59.06904 | 1433 | 103.9913
| 46.06889 | 1143 | 122.7099 | 46.06889 | 1907 | 259.4266 | 46.06889 | 896 | 65.93083 | 46.06889 | 1796 | 164.2149 | 46.06889 | 2141 | 116.7384 | 41.07399 | 2045 | 576.5373 | 41.07399 | 1180 | 509.3561 | 41.07399 | 785 | 404.3629 | 41.07399 | 795 | 452.7188 | 41.07399 | 843 | 310.7349 | 41.07399 | 896 | 218.3448 | 41.08459 | 863 | 356.7017 | 59.10843 | 1457 | 105.7329
| 46.09515 | 1111 | 120.6743 | 46.09515 | 1980 | 261.7015 | 46.09515 | 879 | 64.67991 | 46.09515 | 1742 | 161.9835 | 46.09515 | 2148 | 116.9892 | 41.10025 | 2001 | 575.4284 | 41.10025 | 1199 | 510.3119 | 41.10025 | 791 | 404.7784 | 41.10025 | 818 | 454.244 | 41.10025 | 817 | 308.8617 | 41.10025 | 970 | 223.9893 | 41.11085 | 805 | 352.8909 | 59.14782 | 1503 | 109.0711
| 46.12141 | 1105 | 120.2926 | 46.12141 | 1955 | 260.9224 | 46.12141 | 905 | 66.59308 | 46.12141 | 1772 | 163.2231 | 46.12141 | 2154 | 117.2043 | 41.12651 | 1954 | 574.244 | 41.12651 | 1220 | 511.3682 | 41.12651 | 841 | 408.241 | 41.12651 | 837 | 455.504 | 41.12651 | 912 | 315.7061 | 41.12651 | 897 | 218.4211 | 41.13711 | 757 | 349.7372 | 59.18721 | 1415 | 102.6851
| 46.14767 | 1100 | 119.9746 | 46.14767 | 1887 | 258.8034 | 46.14767 | 914 | 67.25533 | 46.14767 | 1698 | 160.1653 | 46.14767 | 2201 | 118.8889 | 41.15277 | 1962 | 574.4456 | 41.15277 | 1180 | 509.3561 | 41.15277 | 863 | 409.7645 | 41.15277 | 766 | 450.7958 | 41.15277 | 892 | 314.2651 | 41.15277 | 905 | 219.0313 | 41.16337 | 775 | 350.9198 | 59.2266 | 1485 | 107.7649
| 46.17393 | 1176 | 124.8092 | 46.17393 | 1955 | 260.9224 | 46.17393 | 881 | 64.82708 | 46.17393 | 1742 | 161.9835 | 46.17393 | 2165 | 117.5986 | 41.17903 | 1927 | 573.5635 | 41.17903 | 1272 | 513.9839 | 41.17903 | 892 | 411.7729 | 41.17903 | 904 | 459.9469 | 41.17903 | 831 | 309.8703 | 41.17903 | 847 | 214.6072 | 41.18963 | 782 | 351.3798 | 59.26599 | 1415 | 102.6851
| 46.20019 | 1112 | 120.7379 | 46.20019 | 1956 | 260.9536 | 46.20019 | 893 | 65.71008 | 46.20019 | 1792 | 164.0496 | 46.20019 | 2222 | 119.6416 | 41.20529 | 1974 | 574.748 | 41.20529 | 1240 | 512.3742 | 41.20529 | 862 | 409.6953 | 41.20529 | 822 | 454.5093 | 41.20529 | 837 | 310.3026 | 41.20529 | 997 | 226.0488 | 41.21589 | 825 | 354.205 | 59.30538 | 1397 | 101.3788
| 46.22645 | 1182 | 125.1908 | 46.22645 | 2013 | 262.7298 | 46.22645 | 885 | 65.12141 | 46.22645 | 1794 | 164.1322 | 46.22645 | 2230 | 119.9283 | 41.23155 | 2005 | 575.5292 | 41.23155 | 1172 | 508.9537 | 41.23155 | 888 | 411.4958 | 41.23155 | 820 | 454.3767 | 41.23155 | 881 | 313.4726 | 41.23155 | 918 | 220.0229 | 41.24215 | 745 | 348.9488 | 59.34477 | 1360 | 98.69376
| 46.25271 | 1154 | 123.4097 | 46.25271 | 1968 | 261.3275 | 46.25271 | 895 | 65.85725 | 46.25271 | 1776 | 163.3884 | 46.25271 | 2120 | 115.9857 | 41.25781 | 2026 | 576.0585 | 41.25781 | 1199 | 510.3119 | 41.25781 | 821 | 406.856 | 41.25781 | 831 | 455.1061 | 41.25781 | 830 | 309.7983 | 41.25781 | 853 | 215.0648 | 41.26841 | 874 | 357.4244 | 59.3841638 | 1470 | 106.6763
| 46.27897 | 1168 | 124.3003 | 46.27897 | 2011 | 262.6675 | 46.27897 | 899 | 66.15158 | 46.27897 | 1793 | 164.0909 | 46.27897 | 2164 | 117.5627 | 41.28407 | 1999 | 575.378 | 41.28407 | 1250 | 512.8773 | 41.28407 | 819 | 406.7175 | 41.28407 | 852 | 456.4987 | 41.28407 | 853 | 311.4553 | 41.28407 | 898 | 218.4973 | 41.29467 | 803 | 352.7595 | 59.42355 | 1422 | 103.193
| 46.30523 | 1095 | 119.6565 | 46.30523 | 1985 | 261.8573 | 46.30523 | 900 | 66.22517 | 46.30523 | 1826 | 165.4545 | 46.30523 | 2146 | 116.9176 | 41.31033 | 2043 | 576.4869 | 41.31033 | 1121 | 506.3883 | 41.31033 | 831 | 407.5485 | 41.31033 | 844 | 455.9682 | 41.31033 | 880 | 313.4006 | 41.31033 | 974 | 224.2944 | 41.32093 | 830 | 354.5335 | 59.46295 | 1422 | 103.193
| 46.33149 | 1176 | 124.8092 | 46.33149 | 1977 | 261.608 | 46.33149 | 868 | 63.87049 | 46.33149 | 1771 | 163.1818 | 46.33149 | 2252 | 120.7168 | 41.33659 | 2102 | 577.9738 | 41.33659 | 1245 | 512.6258 | 41.33659 | 834 | 407.7562 | 41.33659 | 851 | 456.4324 | 41.33659 | 854 | 311.5274 | 41.33659 | 919 | 220.0992 | 41.34719 | 848 | 355.7162 | 59.50233634 | 1461 | 106.0232
| 46.35775 | 1130 | 121.883 | 46.35775 | 1983 | 261.795 | 46.35775 | 860 | 63.28182 | 46.35775 | 1770 | 163.1405 | 46.35775 | 2230 | 119.9283 | 41.36285 | 2139 | 578.90625 | 41.36285 | 1267 | 513.7324 | 41.36285 | 809 | 406.0249 | 41.36285 | 891 | 459.0849 | 41.36285 | 889 | 314.049 | 41.36285 | 917 | 219.9466 | 41.37345 | 839 | 355.1248 | 59.54173 | 1495 | 108.4906
| 46.38401 | 1125 | 121.5649 | 46.38401 | 2020 | 262.948 | 46.38401 | 894 | 65.78366 | 46.38401 | 1789 | 163.9256 | 46.38401 | 2182 | 118.2079 | 41.38911 | 2131 | 578.7046 | 41.38911 | 1351 | 517.9577 | 41.38911 | 866 | 409.9723 | 41.38911 | 864 | 457.2944 | 41.38911 | 867 | 312.464 | 41.38911 | 892 | 218.0397 | 41.39971 | 856 | 356.2418 | 59.58112 | 1480 | 107.402
| 46.41027 | 1144 | 122.7735 | 46.41027 | 2009 | 262.6052 | 46.41027 | 931 | 68.50625 | 46.41027 | 1797 | 164.2562 | 46.41027 | 2236 | 120.1434 | 41.41537 | 2178 | 579.8891 | 41.41537 | 1301 | 515.4427 | 41.41537 | 858 | 409.4183 | 41.41537 | 866 | 457.4271 | 41.41537 | 878 | 313.2565 | 41.41537 | 959 | 223.1503 | 41.42597 | 833 | 354.7306 | 59.62050888 | 1423 | 103.2656
| 46.43653 | 1176 | 124.8092 | 46.43653 | 2022 | 263.0103 | 46.43653 | 862 | 63.42899 | 46.43653 | 1772 | 163.2231 | 46.43653 | 2181 | 118.172 | 41.44163 | 2128 | 578.629 | 41.44163 | 1289 | 514.839 | 41.44163 | 915 | 413.3657 | 41.44163 | 907 | 460.1459 | 41.44163 | 931 | 317.0749 | 41.44163 | 882 | 217.2769 | 41.45223 | 845 | 355.5191 | 59.6599 | 1430 | 103.7736
| 46.46279 | 1161 | 123.855 | 46.46279 | 1933 | 260.2368 | 46.46279 | 833 | 61.29507 | 46.46279 | 1788 | 163.8843 | 46.46279 | 2218 | 119.4982 | 41.46789 | 2249 | 581.6784 | 41.46789 | 1262 | 513.4809 | 41.46789 | 905 | 412.6731 | 41.46789 | 917 | 460.809 | 41.46789 | 895 | 314.4813 | 41.46789 | 930 | 220.9382 | 41.47849 | 808 | 353.088 | 59.69929 | 1442 | 104.6444
| 46.48906 | 1155 | 123.4733 | 46.48906 | 1954 | 260.8912 | 46.48906 | 966 | 71.08168 | 46.48906 | 1767 | 163.0165 | 46.48906 | 2230 | 119.9283 | 41.49416 | 2108 | 578.125 | 41.49416 | 1288 | 514.7887 | 41.49416 | 893 | 411.8421 | 41.49416 | 865 | 457.3607 | 41.49416 | 891 | 314.1931 | 41.49416 | 946 | 222.1587 | 41.50476 | 863 | 356.7017 | 59.73868142 | 1406 | 102.0319
| 46.51532 | 1147 | 122.9644 | 46.51532 | 2022 | 263.0103 | 46.51532 | 909 | 66.88742 | 46.51532 | 1722 | 161.157 | 46.51532 | 2202 | 118.9247 | 41.52042 | 2117 | 578.3518 | 41.52042 | 1250 | 512.8773 | 41.52042 | 835 | 407.8255 | 41.52042 | 897 | 459.4828 | 41.52042 | 931 | 317.0749 | 41.52042 | 963 | 223.4554 | 41.53102 | 847 | 355.6505 | 59.77807 | 1390 | 100.8708
| 46.54158 | 1158 | 123.6641 | 46.54158 | 1955 | 260.9224 | 46.54158 | 912 | 67.10817 | 46.54158 | 1748 | 162.2314 | 46.54158 | 2294 | 122.2222 | 41.54668 | 2142 | 578.9819 | 41.54668 | 1317 | 516.2475 | 41.54668 | 876 | 410.6648 | 41.54668 | 926 | 461.4058 | 41.54668 | 893 | 314.3372 | 41.54668 | 954 | 222.7689 | 41.55728 | 795 | 352.2339 | 59.81746 | 1435 | 104.1364
| 46.56784 | 1154 | 123.4097 | 46.56784 | 1981 | 261.7326 | 46.56784 | 914 | 67.25533 | 46.56784 | 1798 | 164.2975 | 46.56784 | 2159 | 117.3835 | 41.57294 | 2180 | 579.9395 | 41.57294 | 1255 | 513.1288 | 41.57294 | 864 | 409.8338 | 41.57294 | 929 | 461.6048 | 41.57294 | 931 | 317.0749 | 41.57294 | 984 | 225.0572 | 41.58354 | 826 | 354.2707 | 59.85685396 | 1408 | 102.1771
| 46.5941 | 1164 | 124.0458 | 46.5941 | 1989 | 261.9819 | 46.5941 | 956 | 70.34584 | 46.5941 | 1745 | 162.1074 | 46.5941 | 2174 | 117.9211 | 41.5992 | 2073 | 577.2429 | 41.5992 | 1316 | 516.1972 | 41.5992 | 913 | 413.2271 | 41.5992 | 907 | 460.1459 | 41.5992 | 891 | 314.1931 | 41.5992 | 969 | 223.913 | 41.6098 | 798 | 352.431 | 59.89624 | 1474 | 106.9666
| 46.62036 | 1174 | 124.6819 | 46.62036 | 2036 | 263.4466 | 46.62036 | 966 | 71.08168 | 46.62036 | 1785 | 163.7603 | 46.62036 | 2294 | 122.2222 | 41.62546 | 2163 | 579.5111 | 41.62546 | 1344 | 517.6056 | 41.62546 | 825 | 407.133 | 41.62546 | 889 | 458.9523 | 41.62546 | 926 | 316.7147 | 41.62546 | 943 | 221.9298 | 41.63606 | 814 | 353.4823 | 59.93564 | 1432 | 103.9187
| 46.64662 | 1237 | 128.6896 | 46.64662 | 1942 | 260.5173 | 46.64662 | 883 | 64.97425 | 46.64662 | 1811 | 164.8347 | 46.64662 | 2223 | 119.6774 | 41.65172 | 2120 | 578.4274 | 41.65172 | 1285 | 514.6378 | 41.65172 | 861 | 409.626 | 41.65172 | 875 | 458.0239 | 41.65172 | 858 | 311.8156 | 41.65172 | 947 | 222.2349 | 41.66232 | 801 | 352.6281 | 59.9750265 | 1382 | 100.2903
| 46.67288 | 1275 | 131.1069 | 46.67288 | 2058 | 264.1321 | 46.67288 | 861 | 63.35541 | 46.67288 | 1770 | 163.1405 | 46.67288 | 2159 | 117.3835 | 41.67798 | 2012 | 575.7056 | 41.67798 | 1259 | 513.33 | 41.67798 | 803 | 405.6094 | 41.67798 | 916 | 460.7427 | 41.67798 | 921 | 316.3545 | 41.67798 | 925 | 220.5568 | 41.68858 | 823 | 354.0736 | 60.01442 | 1421 | 103.1205
| 46.69914 | 1140 | 122.5191 | 46.69914 | 2013 | 262.7298 | 46.69914 | 936 | 68.87417 | 46.69914 | 1802 | 164.4628 | 46.69914 | 2260 | 121.0036 | 41.70424 | 2079 | 577.3942 | 41.70424 | 1256 | 513.1791 | 41.70424 | 836 | 407.8947 | 41.70424 | 885 | 458.687 | 41.70424 | 864 | 312.2478 | 41.70424 | 966 | 223.6842 | 41.71484 | 824 | 354.1393 | 60.05381 | 1454 | 105.5152
| 46.7254 | 1170 | 124.4275 | 46.7254 | 2005 | 262.4805 | 46.7254 | 912 | 67.10817 | 46.7254 | 1783 | 163.6777 | 46.7254 | 2257 | 120.8961 | 41.7305 | 1963 | 574.4708 | 41.7305 | 1259 | 513.33 | 41.7305 | 859 | 409.4875 | 41.7305 | 856 | 456.7639 | 41.7305 | 883 | 313.6167 | 41.7305 | 954 | 222.7689 | 41.7411 | 846 | 355.5848 | 60.09319904 | 1398 | 101.4514
| 46.75166 | 1096 | 119.7201 | 46.75166 | 2063 | 264.2879 | 46.75166 | 945 | 69.53642 | 46.75166 | 1828 | 165.5372 | 46.75166 | 2225 | 119.7491 | 41.75676 | 2025 | 576.0333 | 41.75676 | 1252 | 512.9779 | 41.75676 | 871 | 410.3186 | 41.75676 | 879 | 458.2891 | 41.75676 | 926 | 316.7147 | 41.75676 | 895 | 218.2685 | 41.76736 | 774 | 350.8541 | 60.13259 | 1458 | 105.8055
| 46.77792 | 1124 | 121.5013 | 46.77792 | 2044 | 263.6959 | 46.77792 | 977 | 71.8911 | 46.77792 | 1788 | 163.8843 | 46.77792 | 2277 | 121.6129 | 41.78302 | 1999 | 575.378 | 41.78302 | 1275 | 514.1348 | 41.78302 | 797 | 405.1939 | 41.78302 | 812 | 453.8462 | 41.78302 | 899 | 314.7695 | 41.78302 | 914 | 219.7178 | 41.79362 | 804 | 352.8252 | 60.17198 | 1490 | 108.1277
| 46.80418 | 1105 | 120.2926 | 46.80418 | 2055 | 264.0386 | 46.80418 | 999 | 73.50993 | 46.80418 | 1833 | 165.7438 | 46.80418 | 2243 | 120.3943 | 41.80928 | 2058 | 576.8649 | 41.80928 | 1296 | 515.1911 | 41.80928 | 866 | 409.9723 | 41.80928 | 876 | 458.0902 | 41.80928 | 861 | 312.0317 | 41.80928 | 921 | 220.2517 | 41.81988 | 771 | 350.657 | 60.21137158 | 1477 | 107.1843
| 46.83044 | 1213 | 127.1628 | 46.83044 | 2023 | 263.0414 | 46.83044 | 939 | 69.09492 | 46.83044 | 1813 | 164.9174 | 46.83044 | 2321 | 123.19 | 41.83554 | 1918 | 573.3367 | 41.83554 | 1197 | 510.2113 | 41.83554 | 783 | 404.2244 | 41.83554 | 874 | 457.9576 | 41.83554 | 877 | 313.1844 | 41.83554 | 934 | 221.2433 | 41.84614 | 760 | 349.9343 | 60.25076 | 1463 | 106.1684
| 46.8567 | 1213 | 127.1628 | 46.8567 | 1994 | 262.1377 | 46.8567 | 908 | 66.81383 | 46.8567 | 1881 | 167.7273 | 46.8567 | 2325 | 123.3333 | 41.8618 | 1968 | 574.5968 | 41.8618 | 1280 | 514.3863 | 41.8618 | 805 | 405.7479 | 41.8618 | 911 | 460.4111 | 41.8618 | 898 | 314.6974 | 41.8618 | 908 | 219.2601 | 41.8724 | 789 | 351.8397 | 60.29015 | 1422 | 103.193
| 46.88296 | 1201 | 126.3995 | 46.88296 | 2035 | 263.4154 | 46.88296 | 934 | 68.72701 | 46.88296 | 1849 | 166.405 | 46.88296 | 2257 | 120.8961 | 41.88806 | 1986 | 575.0504 | 41.88806 | 1190 | 509.8592 | 41.88806 | 825 | 407.133 | 41.88806 | 806 | 453.4483 | 41.88806 | 817 | 308.8617 | 41.88806 | 871 | 216.4378 | 41.89866 | 844 | 355.4534 | 60.32954412 | 1488 | 107.9826
| 46.90922 | 1158 | 123.6641 | 46.90922 | 2082 | 264.88 | 46.90922 | 934 | 68.72701 | 46.90922 | 1914 | 169.0909 | 46.90922 | 2299 | 122.4014 | 41.91432 | 1958 | 574.3448 | 41.91432 | 1164 | 508.5513 | 41.91432 | 816 | 406.5097 | 41.91432 | 890 | 459.0186 | 41.91432 | 849 | 311.1671 | 41.91432 | 953 | 222.6926 | 41.92492 | 790 | 351.9054 | 60.36893 | 1391 | 100.9434
| 46.93548 | 1208 | 126.8448 | 46.93548 | 2104 | 265.5656 | 46.93548 | 958 | 70.49301 | 46.93548 | 1938 | 170.0826 | 46.93548 | 2331 | 123.5484 | 41.94058 | 1976 | 574.7984 | 41.94058 | 1198 | 510.2616 | 41.94058 | 801 | 405.4709 | 41.94058 | 895 | 459.3501 | 41.94058 | 841 | 310.5908 | 41.94058 | 837 | 213.8444 | 41.95118 | 778 | 351.117 | 60.40833 | 1478 | 107.2569
| 46.96175 | 1297 | 132.5064 | 46.96175 | 2060 | 264.1945 | 46.96175 | 978 | 71.96468 | 46.96175 | 1819 | 165.1653 | 46.96175 | 2324 | 123.2975 | 41.96685 | 1880 | 572.379 | 41.96685 | 1193 | 510.0101 | 41.96685 | 811 | 406.1634 | 41.96685 | 848 | 456.2334 | 41.96685 | 887 | 313.9049 | 41.96685 | 904 | 218.955 | 41.97745 | 787 | 351.7083 | 60.44771666 | 1421 | 103.1205
| 46.98801 | 1184 | 125.3181 | 46.98801 | 2123 | 266.1577 | 46.98801 | 929 | 68.35909 | 46.98801 | 1905 | 168.719 | 46.98801 | 2371 | 124.9821 | 41.99311 | 2018 | 575.8569 | 41.99311 | 1227 | 511.7203 | 41.99311 | 816 | 406.5097 | 41.99311 | 866 | 457.4271 | 41.99311 | 842 | 310.6628 | 41.99311 | 892 | 218.0397 | 42.00371 | 809 | 353.1537 | 60.48711 | 1453 | 105.4427
| 47.01427 | 1216 | 127.3537 | 47.01427 | 2133 | 266.4693 | 47.01427 | 968 | 71.22884 | 47.01427 | 1928 | 169.6694 | 47.01427 | 2424 | 126.8817 | 42.01937 | 2034 | 576.2601 | 42.01937 | 1159 | 508.2998 | 42.01937 | 769 | 403.2548 | 42.01937 | 855 | 456.6976 | 42.01937 | 880 | 313.4006 | 42.01937 | 911 | 219.4889 | 42.02997 | 759 | 349.8686 | 60.5265 | 1396 | 101.3062
| 47.04053 | 1263 | 130.3435 | 47.04053 | 2145 | 266.8433 | 47.04053 | 1042 | 76.67403 | 47.04053 | 1913 | 169.0496 | 47.04053 | 2461 | 128.2079 | 42.04563 | 1994 | 575.252 | 42.04563 | 1172 | 508.9537 | 42.04563 | 839 | 408.1025 | 42.04563 | 772 | 451.1936 | 42.04563 | 839 | 310.4467 | 42.04563 | 902 | 218.8024 | 42.05623 | 803 | 352.7595 | 60.5658892 | 1440 | 104.4993
| 47.06679 | 1267 | 130.598 | 47.06679 | 2166 | 267.4977 | 47.06679 | 949 | 69.83076 | 47.06679 | 1917 | 169.2149 | 47.06679 | 2485 | 129.0681 | 42.07189 | 1954 | 574.244 | 42.07189 | 1184 | 509.5573 | 42.07189 | 888 | 411.4958 | 42.07189 | 892 | 459.1512 | 42.07189 | 873 | 312.8963 | 42.07189 | 930 | 220.9382 | 42.08249 | 815 | 353.548 | 60.60528 | 1465 | 106.3135
| 47.09305 | 1201 | 126.3995 | 47.09305 | 2229 | 269.4609 | 47.09305 | 940 | 69.16851 | 47.09305 | 1902 | 168.595 | 47.09305 | 2422 | 126.81 | 42.09815 | 2033 | 576.2349 | 42.09815 | 1107 | 505.6841 | 42.09815 | 836 | 407.8947 | 42.09815 | 855 | 456.6976 | 42.09815 | 820 | 309.0778 | 42.09815 | 897 | 218.4211 | 42.10875 | 811 | 353.2852 | 60.64467 | 1474 | 106.9666
| 47.11931 | 1312 | 133.4606 | 47.11931 | 2201 | 268.5883 | 47.11931 | 981 | 72.18543 | 47.11931 | 2066 | 175.3719 | 47.11931 | 2558 | 131.6846 | 42.12441 | 1998 | 575.3528 | 42.12441 | 1171 | 508.9034 | 42.12441 | 862 | 409.6953 | 42.12441 | 888 | 458.8859 | 42.12441 | 806 | 308.0692 | 42.12441 | 867 | 216.1327 | 42.13501 | 810 | 353.2194 | 60.68406174 | 1452 | 105.3701
| 47.14557 | 1332 | 134.7328 | 47.14557 | 2357 | 273.4497 | 47.14557 | 1010 | 74.31935 | 47.14557 | 2055 | 174.9174 | 47.14557 | 2468 | 128.4588 | 42.15067 | 1989 | 575.126 | 42.15067 | 1246 | 512.6761 | 42.15067 | 802 | 405.5402 | 42.15067 | 848 | 456.2334 | 42.15067 | 908 | 315.4179 | 42.15067 | 828 | 213.1579 | 42.16127 | 807 | 353.0223 | 60.72345 | 1406 | 102.0319
| 47.17183 | 1321 | 134.0331 | 47.17183 | 2250 | 270.1153 | 47.17183 | 1007 | 74.0986 | 47.17183 | 2043 | 174.4215 | 47.17183 | 2637 | 134.5161 | 42.17693 | 2007 | 575.5796 | 42.17693 | 1237 | 512.2233 | 42.17693 | 853 | 409.072 | 42.17693 | 835 | 455.3714 | 42.17693 | 826 | 309.5101 | 42.17693 | 881 | 217.2006 | 42.18753 | 780 | 351.2484 | 60.76284 | 1386 | 100.5806
| 47.19809 | 1383 | 137.9771 | 47.19809 | 2303 | 271.7669 | 47.19809 | 1068 | 78.5872 | 47.19809 | 2081 | 175.9917 | 47.19809 | 2652 | 135.0538 | 42.20319 | 2032 | 576.2097 | 42.20319 | 1178 | 509.2555 | 42.20319 | 814 | 406.3712 | 42.20319 | 774 | 451.3263 | 42.20319 | 899 | 314.7695 | 42.20319 | 925 | 220.5568 | 42.21379 | 751 | 349.343 | 60.80223428 | 1432 | 103.9187
| 47.22435 | 1392 | 138.5496 | 47.22435 | 2395 | 274.6338 | 47.22435 | 1101 | 81.01545 | 47.22435 | 2066 | 175.3719 | 47.22435 | 2552 | 131.4695 | 42.22945 | 1949 | 574.1179 | 42.22945 | 1183 | 509.507 | 42.22945 | 917 | 413.5042 | 42.22945 | 906 | 460.0796 | 42.22945 | 890 | 314.121 | 42.22945 | 874 | 216.6667 | 42.24005 | 792 | 352.0368 | 60.84163 | 1382 | 100.2903
| 47.25061 | 1455 | 142.5573 | 47.25061 | 2402 | 274.852 | 47.25061 | 1109 | 81.60412 | 47.25061 | 2127 | 177.8926 | 47.25061 | 2596 | 133.0466 | 42.25571 | 2018 | 575.8569 | 42.25571 | 1216 | 511.167 | 42.25571 | 865 | 409.903 | 42.25571 | 915 | 460.6764 | 42.25571 | 862 | 312.1037 | 42.25571 | 906 | 219.1076 | 42.26631 | 746 | 349.0145 | 60.88102 | 1357 | 98.47605
| 47.27687 | 1386 | 138.1679 | 47.27687 | 2528 | 278.7784 | 47.27687 | 1114 | 81.97204 | 47.27687 | 2197 | 180.7851 | 47.27687 | 2622 | 133.9785 | 42.28197 | 1932 | 573.6895 | 42.28197 | 1234 | 512.0724 | 42.28197 | 832 | 407.6177 | 42.28197 | 841 | 455.7692 | 42.28197 | 829 | 309.7262 | 42.28197 | 904 | 218.955 | 42.29257 | 748 | 349.1459 | 60.92040682 | 1348 | 97.82293
| 47.30313 | 1422 | 140.458 | 47.30313 | 2521 | 278.5603 | 47.30313 | 1098 | 80.7947 | 47.30313 | 2143 | 178.5537 | 47.30313 | 2647 | 134.8746 | 42.30823 | 1994 | 575.252 | 42.30823 | 1180 | 509.3561 | 42.30823 | 812 | 406.2327 | 42.30823 | 917 | 460.809 | 42.30823 | 869 | 312.6081 | 42.30823 | 817 | 212.3188 | 42.31883 | 842 | 355.3219 | 60.9598 | 1420 | 103.0479
| 47.32939 | 1407 | 139.5038 | 47.32939 | 2338 | 272.8576 | 47.32939 | 1147 | 84.40029 | 47.32939 | 2169 | 179.6281 | 47.32939 | 2790 | 140 | 42.33449 | 1932 | 573.6895 | 42.33449 | 1156 | 508.1489 | 42.33449 | 883 | 411.1496 | 42.33449 | 826 | 454.7745 | 42.33449 | 877 | 313.1844 | 42.33449 | 900 | 218.6499 | 42.34509 | 747 | 349.0802 | 60.99919 | 1402 | 101.7417
| 47.35565 | 1484 | 144.402 | 47.35565 | 2390 | 274.478 | 47.35565 | 1102 | 81.08904 | 47.35565 | 2276 | 184.0496 | 47.35565 | 2628 | 134.1935 | 42.36075 | 1989 | 575.126 | 42.36075 | 1264 | 513.5815 | 42.36075 | 860 | 409.5568 | 42.36075 | 874 | 457.9576 | 42.36075 | 831 | 309.8703 | 42.36075 | 859 | 215.5225 | 42.37135 | 777 | 351.0512 | 61.03857936 | 1354 | 98.25835
| 47.38191 | 1548 | 148.4733 | 47.38191 | 2454 | 276.4724 | 47.38191 | 1071 | 78.80795 | 47.38191 | 2236 | 182.3967 | 47.38191 | 2700 | 136.7742 | 42.38701 | 1994 | 575.252 | 42.38701 | 1170 | 508.8531 | 42.38701 | 852 | 409.0028 | 42.38701 | 886 | 458.7533 | 42.38701 | 856 | 311.6715 | 42.38701 | 944 | 222.0061 | 42.39761 | 776 | 350.9855 | 61.07797 | 1363 | 98.91147
| 47.40817 | 1470 | 143.5115 | 47.40817 | 2486 | 277.4696 | 47.40817 | 1025 | 75.42311 | 47.40817 | 2241 | 182.6033 | 47.40817 | 2608 | 133.4767 | 42.41327 | 2053 | 576.7389 | 42.41327 | 1245 | 512.6258 | 42.41327 | 830 | 407.4792 | 42.41327 | 866 | 457.4271 | 42.41327 | 874 | 312.9683 | 42.41327 | 892 | 218.0397 | 42.42387 | 806 | 352.9566 | 61.11736 | 1463 | 106.1684
| 47.43444 | 1425 | 140.6489 | 47.43444 | 2390 | 274.478 | 47.43444 | 1099 | 80.86829 | 47.43444 | 2335 | 186.4876 | 47.43444 | 2687 | 136.3082 | 42.43954 | 1889 | 572.6058 | 42.43954 | 1172 | 508.9537 | 42.43954 | 879 | 410.8726 | 42.43954 | 850 | 456.366 | 42.43954 | 823 | 309.2939 | 42.43954 | 850 | 214.836 | 42.45014 | 785 | 351.5769 | 61.1567519 | 1414 | 102.6125
| 47.4607 | 1467 | 143.3206 | 47.4607 | 2379 | 274.1352 | 47.4607 | 1095 | 80.57395 | 47.4607 | 2244 | 182.7273 | 47.4607 | 2579 | 132.4373 | 42.4658 | 1970 | 574.6472 | 42.4658 | 1249 | 512.827 | 42.4658 | 777 | 403.8089 | 42.4658 | 861 | 457.0955 | 42.4658 | 845 | 310.879 | 42.4658 | 881 | 217.2006 | 42.4764 | 826 | 354.2707 | 61.19614 | 1422 | 103.193
| 47.48696 | 1444 | 141.8575 | 47.48696 | 2393 | 274.5715 | 47.48696 | 1105 | 81.30979 | 47.48696 | 2206 | 181.157 | 47.48696 | 2555 | 131.5771 | 42.49206 | 2024 | 576.0081 | 42.49206 | 1241 | 512.4245 | 42.49206 | 826 | 407.2022 | 42.49206 | 870 | 457.6923 | 42.49206 | 874 | 312.9683 | 42.49206 | 949 | 222.3875 | 42.50266 | 776 | 350.9855 | 61.23553 | 1450 | 105.225
| 47.51322 | 1457 | 142.6845 | 47.51322 | 2267 | 270.6451 | 47.51322 | 1082 | 79.61737 | 47.51322 | 2247 | 182.8512 | 47.51322 | 2519 | 130.2867 | 42.51832 | 1912 | 573.1855 | 42.51832 | 1248 | 512.7767 | 42.51832 | 893 | 411.8421 | 42.51832 | 838 | 455.5703 | 42.51832 | 829 | 309.7262 | 42.51832 | 898 | 218.4973 | 42.52892 | 841 | 355.2562 | 61.27492444 | 1454 | 105.5152
| 47.53948 | 1412 | 139.8219 | 47.53948 | 2254 | 270.24 | 47.53948 | 1046 | 76.96836 | 47.53948 | 2097 | 176.6529 | 47.53948 | 2528 | 130.6093 | 42.54458 | 1974 | 574.748 | 42.54458 | 1206 | 510.664 | 42.54458 | 858 | 409.4183 | 42.54458 | 848 | 456.2334 | 42.54458 | 870 | 312.6801 | 42.54458 | 924 | 220.4805 | 42.55518 | 789 | 351.8397 | 61.31432 | 1433 | 103.9913
| 47.56574 | 1376 | 137.5318 | 47.56574 | 2296 | 271.5488 | 47.56574 | 1001 | 73.6571 | 47.56574 | 2144 | 178.595 | 47.56574 | 2565 | 131.9355 | 42.57084 | 2002 | 575.4536 | 42.57084 | 1192 | 509.9598 | 42.57084 | 727 | 400.3463 | 42.57084 | 866 | 457.4271 | 42.57084 | 871 | 312.7522 | 42.57084 | 848 | 214.6834 | 42.58144 | 809 | 353.1537 | 61.35371 | 1509 | 109.5065
| 47.592 | 1336 | 134.9873 | 47.592 | 2165 | 267.4665 | 47.592 | 1027 | 75.57027 | 47.592 | 2015 | 173.2645 | 47.592 | 2435 | 127.276 | 42.5971 | 2039 | 576.3861 | 42.5971 | 1156 | 508.1489 | 42.5971 | 853 | 409.072 | 42.5971 | 795 | 452.7188 | 42.5971 | 860 | 311.9597 | 42.5971 | 941 | 221.7773 | 42.6077 | 795 | 352.2339 | 61.39309698 | 1492 | 108.2729
| 47.61826 | 1317 | 133.7786 | 47.61826 | 2221 | 269.2116 | 47.61826 | 1025 | 75.42311 | 47.61826 | 2113 | 177.314 | 47.61826 | 2518 | 130.2509 | 42.62336 | 2019 | 575.8821 | 42.62336 | 1197 | 510.2113 | 42.62336 | 852 | 409.0028 | 42.62336 | 856 | 456.7639 | 42.62336 | 862 | 312.1037 | 42.62336 | 956 | 222.9214 | 42.63396 | 763 | 350.1314 | 61.43249 | 1489 | 108.0552
| 47.64452 | 1384 | 138.0407 | 47.64452 | 2140 | 266.6874 | 47.64452 | 1019 | 74.9816 | 47.64452 | 1985 | 172.0248 | 47.64452 | 2392 | 125.7348 | 42.64962 | 1958 | 574.3448 | 42.64962 | 1158 | 508.2495 | 42.64962 | 808 | 405.9557 | 42.64962 | 838 | 455.5703 | 42.64962 | 869 | 312.6081 | 42.64962 | 918 | 220.0229 | 42.66022 | 832 | 354.6649 | 61.47188 | 1489 | 108.0552
| 47.67078 | 1315 | 133.6514 | 47.67078 | 2195 | 268.4014 | 47.67078 | 967 | 71.15526 | 47.67078 | 2028 | 173.8017 | 47.67078 | 2340 | 123.871 | 42.67588 | 2033 | 576.2349 | 42.67588 | 1206 | 510.664 | 42.67588 | 811 | 406.1634 | 42.67588 | 825 | 454.7082 | 42.67588 | 864 | 312.2478 | 42.67588 | 911 | 219.4889 | 42.68648 | 760 | 349.9343 | 61.51126952 | 1447 | 105.0073
| 47.69704 | 1378 | 137.659 | 47.69704 | 2155 | 267.1549 | 47.69704 | 964 | 70.93451 | 47.69704 | 2002 | 172.7273 | 47.69704 | 2347 | 124.1219 | 42.70214 | 1913 | 573.2107 | 42.70214 | 1174 | 509.0543 | 42.70214 | 876 | 410.6648 | 42.70214 | 910 | 460.3448 | 42.70214 | 847 | 311.0231 | 42.70214 | 953 | 222.6926 | 42.71274 | 763 | 350.1314 | 61.55066 | 1441 | 104.5718
| 47.7233 | 1236 | 128.626 | 47.7233 | 2137 | 266.594 | 47.7233 | 1028 | 75.64386 | 47.7233 | 1957 | 170.8678 | 47.7233 | 2431 | 127.1326 | 42.7284 | 2020 | 575.9073 | 42.7284 | 1212 | 510.9658 | 42.7284 | 854 | 409.1413 | 42.7284 | 832 | 455.1724 | 42.7284 | 915 | 315.9222 | 42.7284 | 925 | 220.5568 | 42.739 | 762 | 350.0657 | 61.59005 | 1419 | 102.9753
| 47.74956 | 1245 | 129.1985 | 47.74956 | 2141 | 266.7186 | 47.74956 | 989 | 72.7741 | 47.74956 | 1925 | 169.5455 | 47.74956 | 2357 | 124.4803 | 42.75466 | 1950 | 574.1431 | 42.75466 | 1184 | 509.5573 | 42.75466 | 871 | 410.3186 | 42.75466 | 798 | 452.9178 | 42.75466 | 869 | 312.6081 | 42.75466 | 922 | 220.328 | 42.76526 | 830 | 354.5335 | 61.62944206 | 1390 | 100.8708
| 47.77582 | 1317 | 133.7786 | 47.77582 | 2125 | 266.22 | 47.77582 | 991 | 72.92127 | 47.77582 | 1842 | 166.1157 | 47.77582 | 2266 | 121.2186 | 42.78092 | 1999 | 575.378 | 42.78092 | 1206 | 510.664 | 42.78092 | 854 | 409.1413 | 42.78092 | 861 | 457.0955 | 42.78092 | 906 | 315.2738 | 42.78092 | 903 | 218.8787 | 42.79152 | 807 | 353.0223 | 61.66883 | 1328 | 96.37155
| 47.80208 | 1296 | 132.4427 | 47.80208 | 2083 | 264.9112 | 47.80208 | 992 | 72.99485 | 47.80208 | 1981 | 171.8595 | 47.80208 | 2284 | 121.8638 | 42.80718 | 1996 | 575.3024 | 42.80718 | 1299 | 515.3421 | 42.80718 | 815 | 406.4404 | 42.80718 | 807 | 453.5146 | 42.80718 | 860 | 311.9597 | 42.80718 | 893 | 218.1159 | 42.81778 | 786 | 351.6426 | 61.70822 | 1400 | 101.5965
| 47.82834 | 1270 | 130.7888 | 47.82834 | 2001 | 262.3559 | 47.82834 | 935 | 68.80059 | 47.82834 | 1899 | 168.4711 | 47.82834 | 2318 | 123.0824 | 42.83344 | 1998 | 575.3528 | 42.83344 | 1194 | 510.0604 | 42.83344 | 843 | 408.3795 | 42.83344 | 820 | 454.3767 | 42.83344 | 905 | 315.2017 | 42.83344 | 913 | 219.6415 | 42.84404 | 806 | 352.9566 | 61.7476146 | 1442 | 104.6444
| 47.8546 | 1220 | 127.6081 | 47.8546 | 2145 | 266.8433 | 47.8546 | 976 | 71.81751 | 47.8546 | 1842 | 166.1157 | 47.8546 | 2380 | 125.3047 | 42.8597 | 1979 | 574.874 | 42.8597 | 1286 | 514.6881 | 42.8597 | 825 | 407.133 | 42.8597 | 854 | 456.6313 | 42.8597 | 897 | 314.6254 | 42.8597 | 932 | 221.0908 | 42.8703 | 788 | 351.774 | 61.78701 | 1388 | 100.7257
| 47.88087 | 1202 | 126.4631 | 47.88087 | 2044 | 263.6959 | 47.88087 | 841 | 61.88374 | 47.88087 | 1865 | 167.0661 | 47.88087 | 2258 | 120.9319 | 42.88597 | 1938 | 573.8407 | 42.88597 | 1248 | 512.7767 | 42.88597 | 862 | 409.6953 | 42.88597 | 783 | 451.9231 | 42.88597 | 860 | 311.9597 | 42.88597 | 873 | 216.5904 | 42.89657 | 792 | 352.0368 | 61.8264 | 1413 | 102.5399
| 47.90713 | 1185 | 125.3817 | 47.90713 | 1985 | 261.8573 | 47.90713 | 960 | 70.64018 | 47.90713 | 1793 | 164.0909 | 47.90713 | 2269 | 121.3262 | 42.91223 | 2043 | 576.4869 | 42.91223 | 1207 | 510.7143 | 42.91223 | 877 | 410.7341 | 42.91223 | 843 | 455.9019 | 42.91223 | 858 | 311.8156 | 42.91223 | 890 | 217.8871 | 42.92283 | 792 | 352.0368 | 61.86578714 | 1377 | 99.92743
| 47.93339 | 1226 | 127.9898 | 47.93339 | 2038 | 263.5089 | 47.93339 | 903 | 66.44592 | 47.93339 | 1755 | 162.5207 | 47.93339 | 2275 | 121.5412 | 42.93849 | 2013 | 575.7308 | 42.93849 | 1181 | 509.4064 | 42.93849 | 822 | 406.9252 | 42.93849 | 862 | 457.1618 | 42.93849 | 968 | 319.7406 | 42.93849 | 928 | 220.7857 | 42.94909 | 795 | 352.2339 | 61.90518 | 1447 | 105.0073
| 47.95965 | 1180 | 125.0636 | 47.95965 | 1990 | 262.0131 | 47.95965 | 940 | 69.16851 | 47.95965 | 1803 | 164.5041 | 47.95965 | 2243 | 120.3943 | 42.96475 | 1957 | 574.3196 | 42.96475 | 1200 | 510.3622 | 42.96475 | 846 | 408.5873 | 42.96475 | 887 | 458.8196 | 42.96475 | 825 | 309.438 | 42.96475 | 919 | 220.0992 | 42.97535 | 808 | 353.088 | 61.94457 | 1357 | 98.47605
| 47.98591 | 1178 | 124.9364 | 47.98591 | 2067 | 264.4126 | 47.98591 | 945 | 69.53642 | 47.98591 | 1831 | 165.6612 | 47.98591 | 2250 | 120.6452 | 42.99101 | 2028 | 576.1089 | 42.99101 | 1321 | 516.4487 | 42.99101 | 841 | 408.241 | 42.99101 | 874 | 457.9576 | 42.99101 | 878 | 313.2565 | 42.99101 | 829 | 213.2342 | 43.00161 | 776 | 350.9855 | 61.98395968 | 1382 | 100.2903
| 48.01217 | 1182 | 125.1908 | 48.01217 | 2072 | 264.5684 | 48.01217 | 979 | 72.03826 | 48.01217 | 1836 | 165.8678 | 48.01217 | 2251 | 120.681 | 43.01727 | 1999 | 575.378 | 43.01727 | 1203 | 510.5131 | 43.01727 | 800 | 405.4017 | 43.01727 | 838 | 455.5703 | 43.01727 | 858 | 311.8156 | 43.01727 | 937 | 221.4722 | 43.02787 | 802 | 352.6938 | 62.02335 | 1414 | 102.6125
| 48.03843 | 1178 | 124.9364 | 48.03843 | 2018 | 262.8856 | 48.03843 | 939 | 69.09492 | 48.03843 | 1851 | 166.4876 | 48.03843 | 2305 | 122.6165 | 43.04353 | 1957 | 574.3196 | 43.04353 | 1262 | 513.4809 | 43.04353 | 860 | 409.5568 | 43.04353 | 876 | 458.0902 | 43.04353 | 877 | 313.1844 | 43.04353 | 920 | 220.1754 | 43.05413 | 805 | 352.8909 | 62.06274 | 1395 | 101.2337
| 48.06469 | 1227 | 128.0534 | 48.06469 | 2033 | 263.3531 | 48.06469 | 990 | 72.84768 | 48.06469 | 1845 | 166.2397 | 48.06469 | 2283 | 121.828 | 43.06979 | 2047 | 576.5877 | 43.06979 | 1186 | 509.6579 | 43.06979 | 851 | 408.9335 | 43.06979 | 871 | 457.7586 | 43.06979 | 839 | 310.4467 | 43.06979 | 916 | 219.8703 | 43.08039 | 818 | 353.7451 | 62.10213 | 1420 | 103.0479
| 48.09095 | 1199 | 126.2723 | 48.09095 | 2008 | 262.574 | 48.09095 | 958 | 70.49301 | 48.09095 | 1809 | 164.7521 | 48.09095 | 2181 | 118.172 | 43.09605 | 1980 | 574.8992 | 43.09605 | 1189 | 509.8089 | 43.09605 | 853 | 409.072 | 43.09605 | 902 | 459.8143 | 43.09605 | 876 | 313.1124 | 43.09605 | 892 | 218.0397 | 43.10665 | 783 | 351.4455 | 62.14152 | 1413 | 102.5399
| 48.11721 | 1197 | 126.145 | 48.11721 | 2079 | 264.7865 | 48.11721 | 869 | 63.94408 | 48.11721 | 1743 | 162.0248 | 48.11721 | 2220 | 119.5699 | 43.12231 | 1990 | 575.1512 | 43.12231 | 1228 | 511.7706 | 43.12231 | 899 | 412.2576 | 43.12231 | 819 | 454.3103 | 43.12231 | 884 | 313.6888 | 43.12231 | 910 | 219.4127 | 43.13291 | 812 | 353.3509 | 62.18091 | 1354 | 98.25835
| 48.14347 | 1158 | 123.6641 | 48.14347 | 2069 | 264.4749 | 48.14347 | 958 | 70.49301 | 48.14347 | 1799 | 164.3388 | 48.14347 | 2292 | 122.1505 | 43.14857 | 1927 | 573.5635 | 43.14857 | 1180 | 509.3561 | 43.14857 | 807 | 405.8864 | 43.14857 | 787 | 452.1883 | 43.14857 | 870 | 312.6801 | 43.14857 | 925 | 220.5568 | 43.15917 | 792 | 352.0368 | 62.2203 | 1386 | 100.5806
| 48.16973 | 1149 | 123.0916 | 48.16973 | 2021 | 262.9791 | 48.16973 | 965 | 71.00809 | 48.16973 | 1770 | 163.1405 | 48.16973 | 2252 | 120.7168 | 43.17483 | 1941 | 573.9163 | 43.17483 | 1292 | 514.9899 | 43.17483 | 804 | 405.6787 | 43.17483 | 837 | 455.504 | 43.17483 | 899 | 314.7695 | 43.17483 | 903 | 218.8787 | 43.18543 | 768 | 350.4599 | 62.2597 | 1419 | 102.9753
| 48.19599 | 1163 | 123.9822 | 48.19599 | 2018 | 262.8856 | 48.19599 | 931 | 68.50625 | 48.19599 | 1741 | 161.9421 | 48.19599 | 2207 | 119.1039 | 43.20109 | 2057 | 576.8397 | 43.20109 | 1189 | 509.8089 | 43.20109 | 842 | 408.3102 | 43.20109 | 853 | 456.565 | 43.20109 | 837 | 310.3026 | 43.20109 | 937 | 221.4722 | 43.21169 | 764 | 350.1971 | 62.29909 | 1347 | 97.75036
| 48.22225 | 1145 | 122.8372 | 48.22225 | 2025 | 263.1038 | 48.22225 | 931 | 68.50625 | 48.22225 | 1750 | 162.314 | 48.22225 | 2276 | 121.5771 | 43.22735 | 1951 | 574.1683 | 43.22735 | 1253 | 513.0282 | 43.22735 | 847 | 408.6565 | 43.22735 | 827 | 454.8408 | 43.22735 | 840 | 310.5187 | 43.22735 | 939 | 221.6247 | 43.23795 | 797 | 352.3653 | 62.33848 | 1388 | 100.7257
| 48.24851 | 1154 | 123.4097 | 48.24851 | 2039 | 263.54 | 48.24851 | 944 | 69.46284 | 48.24851 | 1781 | 163.595 | 48.24851 | 2238 | 120.2151 | 43.25361 | 2057 | 576.8397 | 43.25361 | 1173 | 509.004 | 43.25361 | 839 | 408.1025 | 43.25361 | 829 | 454.9735 | 43.25361 | 870 | 312.6801 | 43.25361 | 933 | 221.167 | 43.26421 | 792 | 352.0368 | 62.37787 | 1398 | 101.4514
| 48.27477 | 1176 | 124.8092 | 48.27477 | 2068 | 264.4438 | 48.27477 | 885 | 65.12141 | 48.27477 | 1847 | 166.3223 | 48.27477 | 2237 | 120.1792 | 43.27987 | 1999 | 575.378 | 43.27987 | 1177 | 509.2052 | 43.27987 | 893 | 411.8421 | 43.27987 | 825 | 454.7082 | 43.27987 | 793 | 307.1326 | 43.27987 | 915 | 219.7941 | 43.29047 | 823 | 354.0736 | 62.41726 | 1435 | 104.1364
| 48.30103 | 1150 | 123.1552 | 48.30103 | 2059 | 264.1633 | 48.30103 | 918 | 67.54967 | 48.30103 | 1677 | 159.2975 | 48.30103 | 2186 | 118.3513 | 43.30613 | 2000 | 575.4032 | 43.30613 | 1213 | 511.0161 | 43.30613 | 835 | 407.8255 | 43.30613 | 789 | 452.321 | 43.30613 | 884 | 313.6888 | 43.30613 | 857 | 215.3699 | 43.31673 | 772 | 350.7227 | 62.45665 | 1418 | 102.9028
| 48.32729 | 1214 | 127.2265 | 48.32729 | 2046 | 263.7582 | 48.32729 | 909 | 66.88742 | 48.32729 | 1821 | 165.2479 | 48.32729 | 2187 | 118.3871 | 43.33239 | 1915 | 573.2611 | 43.33239 | 1249 | 512.827 | 43.33239 | 815 | 406.4404 | 43.33239 | 880 | 458.3554 | 43.33239 | 895 | 314.4813 | 43.33239 | 915 | 219.7941 | 43.34299 | 785 | 351.5769 | 62.49604 | 1432 | 103.9187
| 48.35356 | 1222 | 127.7354 | 48.35356 | 2030 | 263.2596 | 48.35356 | 977 | 71.8911 | 48.35356 | 1766 | 162.9752 | 48.35356 | 2179 | 118.1004 | 43.35866 | 1987 | 575.0756 | 43.35866 | 1189 | 509.8089 | 43.35866 | 838 | 408.0332 | 43.35866 | 873 | 457.8912 | 43.35866 | 922 | 316.4265 | 43.35866 | 931 | 221.0145 | 43.36926 | 802 | 352.6938 | 62.53543 | 1403 | 101.8142
| 48.37982 | 1116 | 120.9924 | 48.37982 | 2021 | 262.9791 | 48.37982 | 937 | 68.94776 | 48.37982 | 1784 | 163.719 | 48.37982 | 2215 | 119.3907 | 43.38492 | 1948 | 574.0927 | 43.38492 | 1208 | 510.7646 | 43.38492 | 854 | 409.1413 | 43.38492 | 884 | 458.6207 | 43.38492 | 883 | 313.6167 | 43.38492 | 965 | 223.6079 | 43.39552 | 768 | 350.4599 | 62.57482 | 1375 | 99.78229
| 48.40608 | 1189 | 125.6361 | 48.40608 | 2093 | 265.2228 | 48.40608 | 943 | 69.38926 | 48.40608 | 1719 | 161.0331 | 48.40608 | 2223 | 119.6774 | 43.41118 | 2002 | 575.4536 | 43.41118 | 1207 | 510.7143 | 43.41118 | 768 | 403.1856 | 43.41118 | 836 | 455.4377 | 43.41118 | 871 | 312.7522 | 43.41118 | 934 | 221.2433 | 43.42178 | 791 | 351.9711 | 62.61421 | 1363 | 98.91147
| 48.43234 | 1143 | 122.7099 | 48.43234 | 1985 | 261.8573 | 48.43234 | 883 | 64.97425 | 48.43234 | 1798 | 164.2975 | 48.43234 | 2213 | 119.319 | 43.43744 | 1986 | 575.0504 | 43.43744 | 1198 | 510.2616 | 43.43744 | 845 | 408.518 | 43.43744 | 849 | 456.2997 | 43.43744 | 862 | 312.1037 | 43.43744 | 940 | 221.701 | 43.44804 | 831 | 354.5992 | 62.6536 | 1373 | 99.63716
| 48.4586 | 1205 | 126.6539 | 48.4586 | 1959 | 261.0471 | 48.4586 | 913 | 67.18175 | 48.4586 | 1750 | 162.314 | 48.4586 | 2234 | 120.0717 | 43.4637 | 2051 | 576.6885 | 43.4637 | 1251 | 512.9276 | 43.4637 | 862 | 409.6953 | 43.4637 | 900 | 459.6817 | 43.4637 | 860 | 311.9597 | 43.4637 | 928 | 220.7857 | 43.4743 | 773 | 350.7884 | 62.69299 | 1400 | 101.5965
| 48.48486 | 1240 | 128.8804 | 48.48486 | 2089 | 265.0982 | 48.48486 | 884 | 65.04783 | 48.48486 | 1827 | 165.4959 | 48.48486 | 2211 | 119.2473 | 43.48996 | 1958 | 574.3448 | 43.48996 | 1228 | 511.7706 | 43.48996 | 878 | 410.8033 | 43.48996 | 865 | 457.3607 | 43.48996 | 886 | 313.8329 | 43.48996 | 958 | 223.074 | 43.50056 | 781 | 351.3141 | 62.73239 | 1458 | 105.8055
| 48.51112 | 1163 | 123.9822 | 48.51112 | 2021 | 262.9791 | 48.51112 | 961 | 70.71376 | 48.51112 | 1791 | 164.0083 | 48.51112 | 2156 | 117.276 | 43.51622 | 2020 | 575.9073 | 43.51622 | 1173 | 509.004 | 43.51622 | 826 | 407.2022 | 43.51622 | 833 | 455.2387 | 43.51622 | 870 | 312.6801 | 43.51622 | 865 | 215.9802 | 43.52682 | 763 | 350.1314 | 62.77178 | 1421 | 103.1205
| 48.53738 | 1124 | 121.5013 | 48.53738 | 2076 | 264.6931 | 48.53738 | 979 | 72.03826 | 48.53738 | 1802 | 164.4628 | 48.53738 | 2208 | 119.1398 | 43.54248 | 1900 | 572.8831 | 43.54248 | 1178 | 509.2555 | 43.54248 | 864 | 409.8338 | 43.54248 | 879 | 458.2891 | 43.54248 | 850 | 311.2392 | 43.54248 | 890 | 217.8871 | 43.55308 | 809 | 353.1537 | 62.81117 | 1463 | 106.1684
| 48.56364 | 1153 | 123.3461 | 48.56364 | 2027 | 263.1661 | 48.56364 | 934 | 68.72701 | 48.56364 | 1753 | 162.438 | 48.56364 | 2196 | 118.7097 | 43.56874 | 1967 | 574.5716 | 43.56874 | 1197 | 510.2113 | 43.56874 | 836 | 407.8947 | 43.56874 | 811 | 453.7798 | 43.56874 | 853 | 311.4553 | 43.56874 | 937 | 221.4722 | 43.57934 | 815 | 353.548 | 62.85056 | 1448 | 105.0798
| 48.5899 | 1160 | 123.7913 | 48.5899 | 2018 | 262.8856 | 48.5899 | 1008 | 74.17219 | 48.5899 | 1795 | 164.1736 | 48.5899 | 2117 | 115.8781 | 43.595 | 1961 | 574.4204 | 43.595 | 1217 | 511.2173 | 43.595 | 854 | 409.1413 | 43.595 | 876 | 458.0902 | 43.595 | 840 | 310.5187 | 43.595 | 931 | 221.0145 | 43.6056 | 820 | 353.8765 | 62.88995 | 1514 | 109.8694
| 48.61616 | 1238 | 128.7532 | 48.61616 | 2053 | 263.9763 | 48.61616 | 971 | 71.4496 | 48.61616 | 1792 | 164.0496 | 48.61616 | 2231 | 119.9642 | 43.62126 | 2016 | 575.8065 | 43.62126 | 1250 | 512.8773 | 43.62126 | 802 | 405.5402 | 43.62126 | 869 | 457.626 | 43.62126 | 900 | 314.8415 | 43.62126 | 902 | 218.8024 | 43.63186 | 795 | 352.2339 | 62.92934 | 1433 | 103.9913
| 48.64242 | 1179 | 125 | 48.64242 | 2016 | 262.8233 | 48.64242 | 960 | 70.64018 | 48.64242 | 1753 | 162.438 | 48.64242 | 2260 | 121.0036 | 43.64752 | 1994 | 575.252 | 43.64752 | 1199 | 510.3119 | 43.64752 | 830 | 407.4792 | 43.64752 | 832 | 455.1724 | 43.64752 | 874 | 312.9683 | 43.64752 | 948 | 222.3112 | 43.65812 | 814 | 353.4823 | 62.96873 | 1431 | 103.8462
| 48.66868 | 1233 | 128.4351 | 48.66868 | 1947 | 260.6731 | 48.66868 | 974 | 71.67035 | 48.66868 | 1807 | 164.6694 | 48.66868 | 2122 | 116.0573 | 43.67378 | 2002 | 575.4536 | 43.67378 | 1204 | 510.5634 | 43.67378 | 845 | 408.518 | 43.67378 | 842 | 455.8355 | 43.67378 | 905 | 315.2017 | 43.67378 | 981 | 224.8284 | 43.68438 | 834 | 354.7963 | 63.00812 | 1380 | 100.1451
| 48.69494 | 1142 | 122.6463 | 48.69494 | 2027 | 263.1661 | 48.69494 | 973 | 71.59676 | 48.69494 | 1712 | 160.7438 | 48.69494 | 2259 | 120.9677 | 43.70004 | 1967 | 574.5716 | 43.70004 | 1157 | 508.1992 | 43.70004 | 798 | 405.2632 | 43.70004 | 868 | 457.5597 | 43.70004 | 889 | 314.049 | 43.70004 | 953 | 222.6926 | 43.71064 | 779 | 351.1827 | 63.04751 | 1526 | 110.7402
| 48.7212 | 1147 | 122.9644 | 48.7212 | 1996 | 262.2001 | 48.7212 | 938 | 69.02134 | 48.7212 | 1727 | 161.3636 | 48.7212 | 2226 | 119.7849 | 43.7263 | 2012 | 575.7056 | 43.7263 | 1225 | 511.6197 | 43.7263 | 895 | 411.9806 | 43.7263 | 945 | 462.6658 | 43.7263 | 828 | 309.6542 | 43.7263 | 886 | 217.582 | 43.7369 | 825 | 354.205 | 63.0869 | 1494 | 108.418
| 48.74746 | 1116 | 120.9924 | 48.74746 | 2013 | 262.7298 | 48.74746 | 922 | 67.844 | 48.74746 | 1709 | 160.6198 | 48.74746 | 2194 | 118.638 | 43.75256 | 2021 | 575.9325 | 43.75256 | 1281 | 514.4366 | 43.75256 | 808 | 405.9557 | 43.75256 | 854 | 456.6313 | 43.75256 | 872 | 312.8242 | 43.75256 | 977 | 224.5233 | 43.76316 | 854 | 356.1104 | 63.12629 | 1469 | 106.6038
| 48.77372 | 1213 | 127.1628 | 48.77372 | 2099 | 265.4098 | 48.77372 | 971 | 71.4496 | 48.77372 | 1800 | 164.3802 | 48.77372 | 2170 | 117.7778 | 43.77882 | 2131 | 578.7046 | 43.77882 | 1260 | 513.3803 | 43.77882 | 867 | 410.0416 | 43.77882 | 871 | 457.7586 | 43.77882 | 888 | 313.9769 | 43.77882 | 895 | 218.2685 | 43.78942 | 847 | 355.6505 | 63.16569 | 1401 | 101.6691
| 48.79998 | 1143 | 122.7099 | 48.79998 | 1931 | 260.1745 | 48.79998 | 903 | 66.44592 | 48.79998 | 1781 | 163.595 | 48.79998 | 2221 | 119.6057 | 43.80508 | 2086 | 577.5706 | 43.80508 | 1287 | 514.7384 | 43.80508 | 841 | 408.241 | 43.80508 | 849 | 456.2997 | 43.80508 | 885 | 313.7608 | 43.80508 | 944 | 222.0061 | 43.81568 | 902 | 359.2641 | 63.20508 | 1444 | 104.7896
| 48.82625 | 1184 | 125.3181 | 48.82625 | 2040 | 263.5712 | 48.82625 | 902 | 66.37233 | 48.82625 | 1746 | 162.1488 | 48.82625 | 2206 | 119.0681 | 43.83135 | 2052 | 576.7137 | 43.83135 | 1265 | 513.6318 | 43.83135 | 837 | 407.964 | 43.83135 | 845 | 456.0345 | 43.83135 | 850 | 311.2392 | 43.83135 | 996 | 225.9725 | 43.84195 | 811 | 353.2852 | 63.24447 | 1434 | 104.0639
| 48.85251 | 1194 | 125.9542 | 48.85251 | 1972 | 261.4522 | 48.85251 | 973 | 71.59676 | 48.85251 | 1768 | 163.0579 | 48.85251 | 2221 | 119.6057 | 43.85761 | 2158 | 579.3851 | 43.85761 | 1256 | 513.1791 | 43.85761 | 857 | 409.349 | 43.85761 | 858 | 456.8966 | 43.85761 | 884 | 313.6888 | 43.85761 | 927 | 220.7094 | 43.86821 | 862 | 356.636 | 63.28386 | 1373 | 99.63716
| 48.87877 | 1150 | 123.1552 | 48.87877 | 1999 | 262.2935 | 48.87877 | 921 | 67.77042 | 48.87877 | 1783 | 163.6777 | 48.87877 | 2247 | 120.5376 | 43.88387 | 2112 | 578.2258 | 43.88387 | 1301 | 515.4427 | 43.88387 | 853 | 409.072 | 43.88387 | 853 | 456.565 | 43.88387 | 867 | 312.464 | 43.88387 | 909 | 219.3364 | 43.89447 | 867 | 356.9645 | 63.32325 | 1431 | 103.8462
| 48.90503 | 1128 | 121.7557 | 48.90503 | 2031 | 263.2907 | 48.90503 | 908 | 66.81383 | 48.90503 | 1767 | 163.0165 | 48.90503 | 2239 | 120.2509 | 43.91013 | 2115 | 578.3014 | 43.91013 | 1245 | 512.6258 | 43.91013 | 902 | 412.4654 | 43.91013 | 889 | 458.9523 | 43.91013 | 906 | 315.2738 | 43.91013 | 934 | 221.2433 | 43.92073 | 847 | 355.6505 | 63.36264 | 1457 | 105.7329
| 48.93129 | 1210 | 126.972 | 48.93129 | 2050 | 263.8828 | 48.93129 | 951 | 69.97792 | 48.93129 | 1787 | 163.843 | 48.93129 | 2161 | 117.4552 | 43.93639 | 2118 | 578.377 | 43.93639 | 1242 | 512.4748 | 43.93639 | 863 | 409.7645 | 43.93639 | 908 | 460.2122 | 43.93639 | 876 | 313.1124 | 43.93639 | 977 | 224.5233 | 43.94699 | 853 | 356.0447 | 63.40203 | 1447 | 105.0073
| 48.95755 | 1124 | 121.5013 | 48.95755 | 2002 | 262.387 | 48.95755 | 914 | 67.25533 | 48.95755 | 1769 | 163.0992 | 48.95755 | 2133 | 116.4516 | 43.96265 | 2001 | 575.4284 | 43.96265 | 1265 | 513.6318 | 43.96265 | 881 | 411.0111 | 43.96265 | 898 | 459.5491 | 43.96265 | 856 | 311.6715 | 43.96265 | 918 | 220.0229 | 43.97325 | 855 | 356.1761 | 63.44142 | 1393 | 101.0885
| 48.98381 | 1161 | 123.855 | 48.98381 | 1922 | 259.894 | 48.98381 | 877 | 64.53274 | 48.98381 | 1785 | 163.7603 | 48.98381 | 2189 | 118.4588 | 43.98891 | 2092 | 577.7218 | 43.98891 | 1279 | 514.336 | 43.98891 | 847 | 408.6565 | 43.98891 | 825 | 454.7082 | 43.98891 | 963 | 319.3804 | 43.98891 | 917 | 219.9466 | 43.99951 | 837 | 354.9934 | 63.48081 | 1431 | 103.8462
| 49.01007 | 1227 | 128.0534 | 49.01007 | 1931 | 260.1745 | 49.01007 | 956 | 70.34584 | 49.01007 | 1717 | 160.9504 | 49.01007 | 2217 | 119.4624 | 44.01517 | 2061 | 576.9405 | 44.01517 | 1253 | 513.0282 | 44.01517 | 890 | 411.6343 | 44.01517 | 846 | 456.1008 | 44.01517 | 907 | 315.3458 | 44.01517 | 971 | 224.0656 | 44.02577 | 848 | 355.7162 | 63.5202 | 1490 | 108.1277
| 49.03633 | 1171 | 124.4911 | 49.03633 | 2008 | 262.574 | 49.03633 | 953 | 70.12509 | 49.03633 | 1836 | 165.8678 | 49.03633 | 2281 | 121.7563 | 44.04143 | 2150 | 579.1835 | 44.04143 | 1270 | 513.8833 | 44.04143 | 865 | 409.903 | 44.04143 | 868 | 457.5597 | 44.04143 | 891 | 314.1931 | 44.04143 | 922 | 220.328 | 44.05203 | 885 | 358.1472 | 63.55959 | 1398 | 101.4514
| 49.06259 | 1160 | 123.7913 | 49.06259 | 2025 | 263.1038 | 49.06259 | 922 | 67.844 | 49.06259 | 1745 | 162.1074 | 49.06259 | 2216 | 119.4265 | 44.06769 | 2071 | 577.1925 | 44.06769 | 1241 | 512.4245 | 44.06769 | 902 | 412.4654 | 44.06769 | 851 | 456.4324 | 44.06769 | 945 | 318.0836 | 44.06769 | 987 | 225.286 | 44.07829 | 877 | 357.6216 | 63.59898 | 1440 | 104.4993
| 49.08885 | 1208 | 126.8448 | 49.08885 | 2063 | 264.2879 | 49.08885 | 952 | 70.05151 | 49.08885 | 1684 | 159.5868 | 49.08885 | 2197 | 118.7455 | 44.09395 | 2077 | 577.34375 | 44.09395 | 1292 | 514.9899 | 44.09395 | 909 | 412.9501 | 44.09395 | 914 | 460.6101 | 44.09395 | 906 | 315.2738 | 44.09395 | 939 | 221.6247 | 44.10455 | 836 | 354.9277 | 63.63838 | 1375 | 99.78229
| 49.11511 | 1148 | 123.028 | 49.11511 | 1996 | 262.2001 | 49.11511 | 972 | 71.52318 | 49.11511 | 1743 | 162.0248 | 49.11511 | 2212 | 119.2832 | 44.12021 | 2209 | 580.6704 | 44.12021 | 1268 | 513.7827 | 44.12021 | 886 | 411.3573 | 44.12021 | 871 | 457.7586 | 44.12021 | 951 | 318.5159 | 44.12021 | 908 | 219.2601 | 44.13081 | 830 | 354.5335 | 63.67777 | 1507 | 109.3614
| 49.14137 | 1239 | 128.8168 | 49.14137 | 2000 | 262.3247 | 49.14137 | 936 | 68.87417 | 49.14137 | 1665 | 158.8017 | 49.14137 | 2168 | 117.7061 | 44.14647 | 2147 | 579.1079 | 44.14647 | 1280 | 514.3863 | 44.14647 | 882 | 411.0803 | 44.14647 | 857 | 456.8302 | 44.14647 | 978 | 320.4611 | 44.14647 | 987 | 225.286 | 44.15707 | 870 | 357.1616 | 63.71716 | 1447 | 105.0073
| 49.16763 | 1134 | 122.1374 | 49.16763 | 2108 | 265.6902 | 49.16763 | 951 | 69.97792 | 49.16763 | 1797 | 164.2562 | 49.16763 | 2149 | 117.0251 | 44.17273 | 2202 | 580.494 | 44.17273 | 1279 | 514.336 | 44.17273 | 911 | 413.0886 | 44.17273 | 887 | 458.8196 | 44.17273 | 925 | 316.6427 | 44.17273 | 961 | 223.3028 | 44.18333 | 833 | 354.7306 | 63.75655 | 1379 | 100.0726
| 49.19389 | 1184 | 125.3181 | 49.19389 | 1945 | 260.6108 | 49.19389 | 936 | 68.87417 | 49.19389 | 1736 | 161.7355 | 49.19389 | 2127 | 116.2366 | 44.19899 | 2147 | 579.1079 | 44.19899 | 1292 | 514.9899 | 44.19899 | 827 | 407.2715 | 44.19899 | 867 | 457.4934 | 44.19899 | 976 | 320.317 | 44.19899 | 1002 | 226.4302 | 44.20959 | 881 | 357.8844 | 63.79594 | 1428 | 103.6284
| 49.22015 | 1238 | 128.7532 | 49.22015 | 2016 | 262.8233 | 49.22015 | 904 | 66.5195 | 49.22015 | 1718 | 160.9917 | 49.22015 | 2220 | 119.5699 | 44.22525 | 2203 | 580.5192 | 44.22525 | 1311 | 515.9457 | 44.22525 | 898 | 412.1884 | 44.22525 | 897 | 459.4828 | 44.22525 | 1015 | 323.1268 | 44.22525 | 992 | 225.6674 | 44.23585 | 880 | 357.8187 | 63.83533 | 1415 | 102.6851
| 49.24641 | 1174 | 124.6819 | 49.24641 | 1924 | 259.9564 | 49.24641 | 919 | 67.62325 | 49.24641 | 1772 | 163.2231 | 49.24641 | 2180 | 118.1362 | 44.25151 | 2151 | 579.2087 | 44.25151 | 1318 | 516.2978 | 44.25151 | 874 | 410.5263 | 44.25151 | 895 | 459.3501 | 44.25151 | 979 | 320.5331 | 44.25151 | 1017 | 227.5744 | 44.26211 | 903 | 359.3298 | 63.87472 | 1413 | 102.5399
| 49.27267 | 1207 | 126.7812 | 49.27267 | 2017 | 262.8545 | 49.27267 | 924 | 67.99117 | 49.27267 | 1754 | 162.4793 | 49.27267 | 2197 | 118.7455 | 44.27777 | 2260 | 581.9556 | 44.27777 | 1359 | 518.3602 | 44.27777 | 887 | 411.4266 | 44.27777 | 935 | 462.0027 | 44.27777 | 1013 | 322.9827 | 44.27777 | 1019 | 227.7269 | 44.28837 | 886 | 358.2129 | 63.91411 | 1428 | 103.6284
| 49.29894 | 1163 | 123.9822 | 49.29894 | 1957 | 260.9847 | 49.29894 | 890 | 65.48933 | 49.29894 | 1714 | 160.8264 | 49.29894 | 2257 | 120.8961 | 44.30404 | 2250 | 581.7036 | 44.30404 | 1394 | 520.1207 | 44.30404 | 912 | 413.1579 | 44.30404 | 963 | 463.8594 | 44.30404 | 1083 | 328.0259 | 44.30404 | 1016 | 227.4981 | 44.31464 | 909 | 359.724 | 63.9535 | 1383 | 100.3628
| 49.3252 | 1181 | 125.1272 | 49.3252 | 2013 | 262.7298 | 49.3252 | 944 | 69.46284 | 49.3252 | 1696 | 160.0826 | 49.3252 | 2222 | 119.6416 | 44.3303 | 2320 | 583.4677 | 44.3303 | 1409 | 520.8753 | 44.3303 | 937 | 414.8892 | 44.3303 | 917 | 460.809 | 44.3303 | 1046 | 325.3602 | 44.3303 | 1018 | 227.6506 | 44.3409 | 928 | 360.9724 | 63.99289 | 1390 | 100.8708
| 49.35146 | 1121 | 121.3104 | 49.35146 | 1979 | 261.6703 | 49.35146 | 892 | 65.6365 | 49.35146 | 1853 | 166.5702 | 49.35146 | 2161 | 117.4552 | 44.35656 | 2450 | 586.744 | 44.35656 | 1467 | 523.7928 | 44.35656 | 951 | 415.8587 | 44.35656 | 904 | 459.9469 | 44.35656 | 1084 | 328.098 | 44.35656 | 1139 | 236.8802 | 44.36716 | 869 | 357.0959 | 64.03228 | 1483 | 107.6197
| 49.37772 | 1184 | 125.3181 | 49.37772 | 2003 | 262.4182 | 49.37772 | 903 | 66.44592 | 49.37772 | 1749 | 162.2727 | 49.37772 | 2202 | 118.9247 | 44.38282 | 2477 | 587.4244 | 44.38282 | 1461 | 523.4909 | 44.38282 | 914 | 413.2964 | 44.38282 | 1011 | 467.0424 | 44.38282 | 1063 | 326.585 | 44.38282 | 1118 | 235.2784 | 44.39342 | 911 | 359.8555 | 64.07167 | 1458 | 105.8055
| 49.40398 | 1165 | 124.1094 | 49.40398 | 1955 | 260.9224 | 49.40398 | 946 | 69.61001 | 49.40398 | 1748 | 162.2314 | 49.40398 | 2172 | 117.8495 | 44.40908 | 2447 | 586.6683 | 44.40908 | 1424 | 521.6298 | 44.40908 | 1036 | 421.7452 | 44.40908 | 987 | 465.4509 | 44.40908 | 1123 | 330.9078 | 44.40908 | 1074 | 231.9222 | 44.41968 | 883 | 358.0158 | 64.11107 | 1445 | 104.8621
| 49.43024 | 1145 | 122.8372 | 49.43024 | 1921 | 259.8629 | 49.43024 | 907 | 66.74025 | 49.43024 | 1769 | 163.0992 | 49.43024 | 2147 | 116.9534 | 44.43534 | 2443 | 586.5675 | 44.43534 | 1377 | 519.2656 | 44.43534 | 955 | 416.1357 | 44.43534 | 974 | 464.5889 | 44.43534 | 1027 | 323.9914 | 44.43534 | 1195 | 241.1518 | 44.44594 | 897 | 358.9356 | 64.15046 | 1405 | 101.9594
| 49.4565 | 1165 | 124.1094 | 49.4565 | 2066 | 264.3814 | 49.4565 | 896 | 65.93083 | 49.4565 | 1791 | 164.0083 | 49.4565 | 2063 | 113.9427 | 44.4616 | 2445 | 586.6179 | 44.4616 | 1466 | 523.7425 | 44.4616 | 910 | 413.0194 | 44.4616 | 928 | 461.5385 | 44.4616 | 1071 | 327.1614 | 44.4616 | 1195 | 241.1518 | 44.4722 | 905 | 359.4612 | 64.18985 | 1444 | 104.7896
| 49.48276 | 1240 | 128.8804 | 49.48276 | 2004 | 262.4494 | 49.48276 | 950 | 69.90434 | 49.48276 | 1765 | 162.9339 | 49.48276 | 2209 | 119.1756 | 44.48786 | 2348 | 584.1734 | 44.48786 | 1386 | 519.7183 | 44.48786 | 939 | 415.0277 | 44.48786 | 952 | 463.13 | 44.48786 | 1061 | 326.4409 | 44.48786 | 1101 | 233.9817 | 44.49846 | 859 | 356.4389 | 64.22924 | 1370 | 99.41945
| 49.50902 | 1166 | 124.173 | 49.50902 | 2025 | 263.1038 | 49.50902 | 997 | 73.36277 | 49.50902 | 1737 | 161.7769 | 49.50902 | 2173 | 117.8853 | 44.51412 | 2237 | 581.376 | 44.51412 | 1358 | 518.3099 | 44.51412 | 958 | 416.3435 | 44.51412 | 927 | 461.4721 | 44.51412 | 1072 | 327.2334 | 44.51412 | 1170 | 239.2449 | 44.52472 | 892 | 358.6071 | 64.26863 | 1475 | 107.0392
| 49.53528 | 1184 | 125.3181 | 49.53528 | 2007 | 262.5428 | 49.53528 | 925 | 68.06475 | 49.53528 | 1804 | 164.5455 | 49.53528 | 2263 | 121.1111 | 44.54038 | 2267 | 582.1321 | 44.54038 | 1325 | 516.6499 | 44.54038 | 935 | 414.7507 | 44.54038 | 906 | 460.0796 | 44.54038 | 1100 | 329.2507 | 44.54038 | 1141 | 237.0328 | 44.55098 | 807 | 353.0223 | 64.30802 | 1371 | 99.49202
| 49.56154 | 1259 | 130.0891 | 49.56154 | 2071 | 264.5372 | 49.56154 | 903 | 66.44592 | 49.56154 | 1780 | 163.5537 | 49.56154 | 2258 | 120.9319 | 44.56664 | 2134 | 578.7802 | 44.56664 | 1362 | 518.5111 | 44.56664 | 878 | 410.8033 | 44.56664 | 954 | 463.2626 | 44.56664 | 1052 | 325.7925 | 44.56664 | 1095 | 233.524 | 44.57724 | 850 | 355.8476 | 64.34741 | 1353 | 98.18578
| 49.5878 | 1211 | 127.0356 | 49.5878 | 1977 | 261.608 | 49.5878 | 909 | 66.88742 | 49.5878 | 1766 | 162.9752 | 49.5878 | 2211 | 119.2473 | 44.5929 | 2167 | 579.6119 | 44.5929 | 1334 | 517.1026 | 44.5929 | 936 | 414.8199 | 44.5929 | 930 | 461.6711 | 44.5929 | 1064 | 326.6571 | 44.5929 | 1145 | 237.3379 | 44.6035 | 803 | 352.7595 | 64.3868 | 1431 | 103.8462
| 49.61406 | 1191 | 125.7634 | 49.61406 | 2116 | 265.9395 | 49.61406 | 893 | 65.71008 | 49.61406 | 1772 | 163.2231 | 49.61406 | 2169 | 117.7419 | 44.61916 | 2202 | 580.494 | 44.61916 | 1340 | 517.4044 | 44.61916 | 897 | 412.1191 | 44.61916 | 874 | 457.9576 | 44.61916 | 995 | 321.6859 | 44.61916 | 1041 | 229.405 | 44.62976 | 795 | 352.2339 | 64.42619 | 1396 | 101.3062
| 49.64032 | 1217 | 127.4173 | 49.64032 | 1979 | 261.6703 | 49.64032 | 892 | 65.6365 | 49.64032 | 1823 | 165.3306 | 49.64032 | 2211 | 119.2473 | 44.64542 | 2141 | 578.9567 | 44.64542 | 1305 | 515.6439 | 44.64542 | 884 | 411.2188 | 44.64542 | 890 | 459.0186 | 44.64542 | 982 | 320.7493 | 44.64542 | 997 | 226.0488 | 44.65602 | 814 | 353.4823 | 64.46558 | 1366 | 99.12917
| 49.66658 | 1170 | 124.4275 | 49.66658 | 2067 | 264.4126 | 49.66658 | 915 | 67.32892 | 49.66658 | 1828 | 165.5372 | 49.66658 | 2225 | 119.7491 | 44.67168 | 2137 | 578.8558 | 44.67168 | 1292 | 514.9899 | 44.67168 | 872 | 410.3878 | 44.67168 | 895 | 459.3501 | 44.67168 | 1006 | 322.4784 | 44.67168 | 984 | 225.0572 | 44.68228 | 797 | 352.3653 | 64.50497 | 1380 | 100.1451
| 49.69284 | 1199 | 126.2723 | 49.69284 | 1988 | 261.9508 | 49.69284 | 935 | 68.80059 | 49.69284 | 1729 | 161.4463 | 49.69284 | 2198 | 118.7814 | 44.69794 | 2083 | 577.495 | 44.69794 | 1355 | 518.159 | 44.69794 | 869 | 410.1801 | 44.69794 | 880 | 458.3554 | 44.69794 | 941 | 317.7954 | 44.69794 | 1049 | 230.0153 | 44.70854 | 767 | 350.3942 | 64.54436 | 1426 | 103.4833
| 49.7191 | 1225 | 127.9262 | 49.7191 | 2005 | 262.4805 | 49.7191 | 920 | 67.69684 | 49.7191 | 1758 | 162.6446 | 49.7191 | 2177 | 118.0287 | 44.7242 | 2107 | 578.0998 | 44.7242 | 1270 | 513.8833 | 44.7242 | 870 | 410.2493 | 44.7242 | 842 | 455.8355 | 44.7242 | 909 | 315.4899 | 44.7242 | 987 | 225.286 | 44.7348 | 826 | 354.2707 | 64.58376 | 1409 | 102.2496
| 49.74537 | 1180 | 125.0636 | 49.74537 | 1981 | 261.7326 | 49.74537 | 883 | 64.97425 | 49.74537 | 1673 | 159.1322 | 49.74537 | 2200 | 118.853 | 44.75047 | 2073 | 577.2429 | 44.75047 | 1279 | 514.336 | 44.75047 | 871 | 410.3186 | 44.75047 | 861 | 457.0955 | 44.75047 | 936 | 317.4352 | 44.75047 | 971 | 224.0656 | 44.76107 | 806 | 352.9566 | 64.62315 | 1421 | 103.1205
| 49.77163 | 1115 | 120.9288 | 49.77163 | 2039 | 263.54 | 49.77163 | 909 | 66.88742 | 49.77163 | 1728 | 161.405 | 49.77163 | 2249 | 120.6093 | 44.77673 | 2104 | 578.0242 | 44.77673 | 1243 | 512.5252 | 44.77673 | 870 | 410.2493 | 44.77673 | 875 | 458.0239 | 44.77673 | 910 | 315.562 | 44.77673 | 984 | 225.0572 | 44.78733 | 786 | 351.6426 | 64.66254 | 1429 | 103.701
| 49.79789 | 1199 | 126.2723 | 49.79789 | 1992 | 262.0754 | 49.79789 | 902 | 66.37233 | 49.79789 | 1712 | 160.7438 | 49.79789 | 2085 | 114.7312 | 44.80299 | 2048 | 576.6129 | 44.80299 | 1327 | 516.7505 | 44.80299 | 857 | 409.349 | 44.80299 | 870 | 457.6923 | 44.80299 | 918 | 316.1383 | 44.80299 | 995 | 225.8963 | 44.81359 | 828 | 354.4021 | 64.70193 | 1378 | 100
| 49.82415 | 1174 | 124.6819 | 49.82415 | 2032 | 263.3219 | 49.82415 | 944 | 69.46284 | 49.82415 | 1703 | 160.3719 | 49.82415 | 2226 | 119.7849 | 44.82925 | 2002 | 575.4536 | 44.82925 | 1219 | 511.3179 | 44.82925 | 858 | 409.4183 | 44.82925 | 881 | 458.4218 | 44.82925 | 942 | 317.8674 | 44.82925 | 893 | 218.1159 | 44.83985 | 791 | 351.9711 | 64.74132 | 1368 | 99.27431
| 49.85041 | 1187 | 125.5089 | 49.85041 | 1985 | 261.8573 | 49.85041 | 928 | 68.2855 | 49.85041 | 1809 | 164.7521 | 49.85041 | 2217 | 119.4624 | 44.85551 | 2040 | 576.4113 | 44.85551 | 1281 | 514.4366 | 44.85551 | 869 | 410.1801 | 44.85551 | 870 | 457.6923 | 44.85551 | 923 | 316.4986 | 44.85551 | 995 | 225.8963 | 44.86611 | 787 | 351.7083 | 64.78071 | 1354 | 98.25835
| 49.87667 | 1153 | 123.3461 | 49.87667 | 2083 | 264.9112 | 49.87667 | 967 | 71.15526 | 49.87667 | 1827 | 165.4959 | 49.87667 | 2146 | 116.9176 | 44.88177 | 2070 | 577.1673 | 44.88177 | 1189 | 509.8089 | 44.88177 | 800 | 405.4017 | 44.88177 | 914 | 460.6101 | 44.88177 | 863 | 312.1758 | 44.88177 | 961 | 223.3028 | 44.89237 | 802 | 352.6938 | 64.8201 | 1443 | 104.717
| 49.90293 | 1162 | 123.9186 | 49.90293 | 2017 | 262.8545 | 49.90293 | 889 | 65.41575 | 49.90293 | 1730 | 161.4876 | 49.90293 | 2193 | 118.6022 | 44.90803 | 1995 | 575.2772 | 44.90803 | 1205 | 510.6137 | 44.90803 | 874 | 410.5263 | 44.90803 | 827 | 454.8408 | 44.90803 | 866 | 312.3919 | 44.90803 | 943 | 221.9298 | 44.91863 | 826 | 354.2707 | 64.85949 | 1382 | 100.2903
| 49.92919 | 1183 | 125.2545 | 49.92919 | 1925 | 259.9875 | 49.92919 | 974 | 71.67035 | 49.92919 | 1822 | 165.2893 | 49.92919 | 2229 | 119.8925 | 44.93429 | 2038 | 576.3609 | 44.93429 | 1200 | 510.3622 | 44.93429 | 847 | 408.6565 | 44.93429 | 895 | 459.3501 | 44.93429 | 897 | 314.6254 | 44.93429 | 1007 | 226.8116 | 44.94489 | 803 | 352.7595 | 64.89888 | 1368 | 99.27431
| 49.95545 | 1197 | 126.145 | 49.95545 | 1998 | 262.2624 | 49.95545 | 899 | 66.15158 | 49.95545 | 1656 | 158.4298 | 49.95545 | 2165 | 117.5986 | 44.96055 | 1978 | 574.8488 | 44.96055 | 1259 | 513.33 | 44.96055 | 893 | 411.8421 | 44.96055 | 853 | 456.565 | 44.96055 | 902 | 314.9856 | 44.96055 | 948 | 222.3112 | 44.97115 | 808 | 353.088 | 64.93827 | 1410 | 102.3222
| 49.98171 | 1173 | 124.6183 | 49.98171 | 2040 | 263.5712 | 49.98171 | 936 | 68.87417 | 49.98171 | 1788 | 163.8843 | 49.98171 | 2200 | 118.853 | 44.98681 | 1952 | 574.1935 | 44.98681 | 1258 | 513.2797 | 44.98681 | 878 | 410.8033 | 44.98681 | 826 | 454.7745 | 44.98681 | 853 | 311.4553 | 44.98681 | 976 | 224.447 | 44.99741 | 842 | 355.3219 | 64.97766 | 1378 | 100
| 50.00797 | 1169 | 124.3639 | 50.00797 | 1918 | 259.7694 | 50.00797 | 874 | 64.31199 | 50.00797 | 1801 | 164.4215 | 50.00797 | 2211 | 119.2473 | 45.01307 | 2025 | 576.0333 | 45.01307 | 1260 | 513.3803 | 45.01307 | 877 | 410.7341 | 45.01307 | 849 | 456.2997 | 45.01307 | 904 | 315.1297 | 45.01307 | 940 | 221.701 | 45.02367 | 830 | 354.5335 | 65.01705 | 1402 | 101.7417
| 50.03423 | 1182 | 125.1908 | 50.03423 | 1999 | 262.2935 | 50.03423 | 999 | 73.50993 | 50.03423 | 1805 | 164.5868 | 50.03423 | 2187 | 118.3871 | 45.03933 | 2079 | 577.3942 | 45.03933 | 1300 | 515.3924 | 45.03933 | 880 | 410.9418 | 45.03933 | 822 | 454.5093 | 45.03933 | 834 | 310.0865 | 45.03933 | 1021 | 227.8795 | 45.04993 | 816 | 353.6137 | 65.05645 | 1395 | 101.2337
| 50.06049 | 1151 | 123.2188 | 50.06049 | 1964 | 261.2029 | 50.06049 | 944 | 69.46284 | 50.06049 | 1750 | 162.314 | 50.06049 | 2192 | 118.5663 | 45.06559 | 1929 | 573.6139 | 45.06559 | 1317 | 516.2475 | 45.06559 | 920 | 413.7119 | 45.06559 | 867 | 457.4934 | 45.06559 | 917 | 316.0663 | 45.06559 | 931 | 221.0145 | 45.07619 | 829 | 354.4678 | 65.09584 | 1361 | 98.76633
| 50.08675 | 1221 | 127.6718 | 50.08675 | 2085 | 264.9735 | 50.08675 | 909 | 66.88742 | 50.08675 | 1818 | 165.124 | 50.08675 | 2227 | 119.8208 | 45.09185 | 2007 | 575.5796 | 45.09185 | 1253 | 513.0282 | 45.09185 | 881 | 411.0111 | 45.09185 | 869 | 457.626 | 45.09185 | 855 | 311.5994 | 45.09185 | 888 | 217.7346 | 45.10245 | 800 | 352.5624 | 65.13523 | 1428 | 103.6284
| 50.11301 | 1171 | 124.4911 | 50.11301 | 1996 | 262.2001 | 50.11301 | 943 | 69.38926 | 50.11301 | 1747 | 162.1901 | 50.11301 | 2115 | 115.8065 | 45.11811 | 2016 | 575.8065 | 45.11811 | 1233 | 512.0221 | 45.11811 | 815 | 406.4404 | 45.11811 | 862 | 457.1618 | 45.11811 | 883 | 313.6167 | 45.11811 | 995 | 225.8963 | 45.12871 | 831 | 354.5992 | 65.17462 | 1423 | 103.2656
| 50.13927 | 1239 | 128.8168 | 50.13927 | 1951 | 260.7978 | 50.13927 | 935 | 68.80059 | 50.13927 | 1764 | 162.8926 | 50.13927 | 2144 | 116.8459 | 45.14437 | 2023 | 575.9829 | 45.14437 | 1257 | 513.2294 | 45.14437 | 833 | 407.687 | 45.14437 | 853 | 456.565 | 45.14437 | 854 | 311.5274 | 45.14437 | 956 | 222.9214 | 45.15497 | 801 | 352.6281 | 65.21401 | 1330 | 96.51669
| 50.16553 | 1206 | 126.7176 | 50.16553 | 1953 | 260.8601 | 50.16553 | 948 | 69.75717 | 50.16553 | 1765 | 162.9339 | 50.16553 | 2198 | 118.7814 | 45.17063 | 1988 | 575.1008 | 45.17063 | 1224 | 511.5694 | 45.17063 | 886 | 411.3573 | 45.17063 | 895 | 459.3501 | 45.17063 | 891 | 314.1931 | 45.17063 | 924 | 220.4805 | 45.18123 | 838 | 355.0591 | 65.2534 | 1358 | 98.54862
| 50.19179 | 1200 | 126.3359 | 50.19179 | 2074 | 264.6307 | 50.19179 | 949 | 69.83076 | 50.19179 | 1731 | 161.5289 | 50.19179 | 2173 | 117.8853 | 45.19689 | 2018 | 575.8569 | 45.19689 | 1155 | 508.0986 | 45.19689 | 835 | 407.8255 | 45.19689 | 882 | 458.4881 | 45.19689 | 877 | 313.1844 | 45.19689 | 1001 | 226.3539 | 45.20749 | 841 | 355.2562 | 65.29279 | 1371 | 99.49202
| 50.21806 | 1136 | 122.2646 | 50.21806 | 1966 | 261.2652 | 50.21806 | 954 | 70.19868 | 50.21806 | 1756 | 162.562 | 50.21806 | 2258 | 120.9319 | 45.22316 | 1984 | 575 | 45.22316 | 1216 | 511.167 | 45.22316 | 908 | 412.8809 | 45.22316 | 843 | 455.9019 | 45.22316 | 878 | 313.2565 | 45.22316 | 884 | 217.4294 | 45.23376 | 815 | 353.548 | 65.33218 | 1417 | 102.8302
| 50.24432 | 1160 | 123.7913 | 50.24432 | 2042 | 263.6335 | 50.24432 | 952 | 70.05151 | 50.24432 | 1734 | 161.6529 | 50.24432 | 2180 | 118.1362 | 45.24942 | 2103 | 577.999 | 45.24942 | 1186 | 509.6579 | 45.24942 | 894 | 411.9114 | 45.24942 | 869 | 457.626 | 45.24942 | 886 | 313.8329 | 45.24942 | 923 | 220.4043 | 45.26002 | 775 | 350.9198 | 65.37157 | 1402 | 101.7417
| 50.27058 | 1204 | 126.5903 | 50.27058 | 2063 | 264.2879 | 50.27058 | 939 | 69.09492 | 50.27058 | 1746 | 162.1488 | 50.27058 | 2160 | 117.4194 | 45.27568 | 2084 | 577.5202 | 45.27568 | 1239 | 512.3239 | 45.27568 | 853 | 409.072 | 45.27568 | 857 | 456.8302 | 45.27568 | 923 | 316.4986 | 45.27568 | 947 | 222.2349 | 45.28628 | 765 | 350.2628 | 65.41096 | 1399 | 101.5239
| 50.29684 | 1158 | 123.6641 | 50.29684 | 1922 | 259.894 | 50.29684 | 905 | 66.59308 | 50.29684 | 1761 | 162.7686 | 50.29684 | 2129 | 116.3082 | 45.30194 | 2001 | 575.4284 | 45.30194 | 1281 | 514.4366 | 45.30194 | 851 | 408.9335 | 45.30194 | 898 | 459.5491 | 45.30194 | 902 | 314.9856 | 45.30194 | 966 | 223.6842 | 45.31254 | 842 | 355.3219 | 65.45035 | 1347 | 97.75036
| 50.3231 | 1150 | 123.1552 | 50.3231 | 2044 | 263.6959 | 50.3231 | 997 | 73.36277 | 50.3231 | 1830 | 165.6198 | 50.3231 | 2191 | 118.5305 | 45.3282 | 2069 | 577.1421 | 45.3282 | 1245 | 512.6258 | 45.3282 | 800 | 405.4017 | 45.3282 | 862 | 457.1618 | 45.3282 | 870 | 312.6801 | 45.3282 | 934 | 221.2433 | 45.3388 | 840 | 355.1905 | 65.48975 | 1341 | 97.31495
| 50.34936 | 1201 | 126.3995 | 50.34936 | 2042 | 263.6335 | 50.34936 | 959 | 70.56659 | 50.34936 | 1800 | 164.3802 | 50.34936 | 2182 | 118.2079 | 45.35446 | 1981 | 574.9244 | 45.35446 | 1223 | 511.5191 | 45.35446 | 863 | 409.7645 | 45.35446 | 796 | 452.7851 | 45.35446 | 946 | 318.1556 | 45.35446 | 980 | 224.7521 | 45.36506 | 831 | 354.5992 | 65.52914 | 1430 | 103.7736
| 50.37562 | 1213 | 127.1628 | 50.37562 | 2037 | 263.4777 | 50.37562 | 934 | 68.72701 | 50.37562 | 1721 | 161.1157 | 50.37562 | 2164 | 117.5627 | 45.38072 | 2053 | 576.7389 | 45.38072 | 1228 | 511.7706 | 45.38072 | 904 | 412.6039 | 45.38072 | 839 | 455.6366 | 45.38072 | 897 | 314.6254 | 45.38072 | 1039 | 229.2525 | 45.39132 | 855 | 356.1761 | 65.56853 | 1418 | 102.9028
| 50.40188 | 1111 | 120.6743 | 50.40188 | 1920 | 259.8317 | 50.40188 | 940 | 69.16851 | 50.40188 | 1708 | 160.5785 | 50.40188 | 2208 | 119.1398 | 45.40698 | 1942 | 573.9415 | 45.40698 | 1220 | 511.3682 | 45.40698 | 814 | 406.3712 | 45.40698 | 838 | 455.5703 | 45.40698 | 852 | 311.3833 | 45.40698 | 912 | 219.5652 | 45.41758 | 824 | 354.1393 | 65.60792 | 1448 | 105.0798
| 50.42814 | 1144 | 122.7735 | 50.42814 | 2082 | 264.88 | 50.42814 | 895 | 65.85725 | 50.42814 | 1835 | 165.8264 | 50.42814 | 2269 | 121.3262 | 45.43324 | 1986 | 575.0504 | 45.43324 | 1240 | 512.3742 | 45.43324 | 899 | 412.2576 | 45.43324 | 872 | 457.8249 | 45.43324 | 855 | 311.5994 | 45.43324 | 940 | 221.701 | 45.44384 | 805 | 352.8909 | 65.64731 | 1374 | 99.70972
| 50.4544 | 1126 | 121.6285 | 50.4544 | 1982 | 261.7638 | 50.4544 | 893 | 65.71008 | 50.4544 | 1819 | 165.1653 | 50.4544 | 2140 | 116.7025 | 45.4595 | 2026 | 576.0585 | 45.4595 | 1275 | 514.1348 | 45.4595 | 876 | 410.6648 | 45.4595 | 856 | 456.7639 | 45.4595 | 870 | 312.6801 | 45.4595 | 983 | 224.9809 | 45.4701 | 814 | 353.4823 | 65.6867 | 1300 | 94.33962
| 50.48066 | 1252 | 129.6438 | 50.48066 | 2079 | 264.7865 | 50.48066 | 963 | 70.86093 | 50.48066 | 1723 | 161.1983 | 50.48066 | 2198 | 118.7814 | 45.48576 | 1951 | 574.1683 | 45.48576 | 1224 | 511.5694 | 45.48576 | 836 | 407.8947 | 45.48576 | 851 | 456.4324 | 45.48576 | 864 | 312.2478 | 45.48576 | 1010 | 227.0404 | 45.49636 | 760 | 349.9343 | 65.72609 | 1412 | 102.4673
| 50.50692 | 1225 | 127.9262 | 50.50692 | 1966 | 261.2652 | 50.50692 | 895 | 65.85725 | 50.50692 | 1807 | 164.6694 | 50.50692 | 2209 | 119.1756 | 45.51202 | 2078 | 577.369 | 45.51202 | 1301 | 515.4427 | 45.51202 | 827 | 407.2715 | 45.51202 | 841 | 455.7692 | 45.51202 | 866 | 312.3919 | 45.51202 | 936 | 221.3959 | 45.52262 | 850 | 355.8476 | 65.76548 | 1467 | 106.4586
| 50.53318 | 1181 | 125.1272 | 50.53318 | 2033 | 263.3531 | 50.53318 | 970 | 71.37601 | 50.53318 | 1791 | 164.0083 | 50.53318 | 2135 | 116.5233 | 45.53828 | 1943 | 573.9667 | 45.53828 | 1201 | 510.4125 | 45.53828 | 856 | 409.2798 | 45.53828 | 878 | 458.2228 | 45.53828 | 844 | 310.8069 | 45.53828 | 950 | 222.4638 | 45.54888 | 759 | 349.8686 | 65.80487 | 1432 | 103.9187
| 50.55944 | 1247 | 129.3257 | 50.55944 | 2048 | 263.8205 | 50.55944 | 939 | 69.09492 | 50.55944 | 1749 | 162.2727 | 50.55944 | 2275 | 121.5412 | 45.56454 | 1966 | 574.5464 | 45.56454 | 1233 | 512.0221 | 45.56454 | 805 | 405.7479 | 45.56454 | 873 | 457.8912 | 45.56454 | 899 | 314.7695 | 45.56454 | 918 | 220.0229 | 45.57514 | 811 | 353.2852 | 65.84426 | 1396 | 101.3062
| 50.5857 | 1136 | 122.2646 | 50.5857 | 1981 | 261.7326 | 50.5857 | 971 | 71.4496 | 50.5857 | 1819 | 165.1653 | 50.5857 | 2245 | 120.4659 | 45.5908 | 2059 | 576.8901 | 45.5908 | 1241 | 512.4245 | 45.5908 | 882 | 411.0803 | 45.5908 | 909 | 460.2785 | 45.5908 | 832 | 309.9424 | 45.5908 | 956 | 222.9214 | 45.6014 | 764 | 350.1971 | 65.88365 | 1415 | 102.6851
| 50.61196 | 1226 | 127.9898 | 50.61196 | 2050 | 263.8828 | 50.61196 | 925 | 68.06475 | 50.61196 | 1772 | 163.2231 | 50.61196 | 2273 | 121.4695 | 45.61706 | 1967 | 574.5716 | 45.61706 | 1217 | 511.2173 | 45.61706 | 894 | 411.9114 | 45.61706 | 884 | 458.6207 | 45.61706 | 891 | 314.1931 | 45.61706 | 975 | 224.3707 | 45.62766 | 777 | 351.0512 | 65.92304 | 1404 | 101.8868
| 50.63822 | 1121 | 121.3104 | 50.63822 | 2136 | 266.5628 | 50.63822 | 947 | 69.68359 | 50.63822 | 1818 | 165.124 | 50.63822 | 2119 | 115.9498 | 45.64332 | 1961 | 574.4204 | 45.64332 | 1276 | 514.1851 | 45.64332 | 910 | 413.0194 | 45.64332 | 841 | 455.7692 | 45.64332 | 865 | 312.3199 | 45.64332 | 911 | 219.4889 | 45.65392 | 809 | 353.1537 | 65.96244 | 1450 | 105.225
| 50.66448 | 1192 | 125.827 | 50.66448 | 2001 | 262.3559 | 50.66448 | 1010 | 74.31935 | 50.66448 | 1765 | 162.9339 | 50.66448 | 2203 | 118.9606 | 45.66958 | 2057 | 576.8397 | 45.66958 | 1271 | 513.9336 | 45.66958 | 832 | 407.6177 | 45.66958 | 850 | 456.366 | 45.66958 | 879 | 313.3285 | 45.66958 | 866 | 216.0564 | 45.68018 | 761 | 350 | 66.00183 | 1435 | 104.1364
| 50.69075 | 1173 | 124.6183 | 50.69075 | 2003 | 262.4182 | 50.69075 | 947 | 69.68359 | 50.69075 | 1783 | 163.6777 | 50.69075 | 2315 | 122.9749 | 45.69585 | 1976 | 574.7984 | 45.69585 | 1250 | 512.8773 | 45.69585 | 828 | 407.3407 | 45.69585 | 887 | 458.8196 | 45.69585 | 855 | 311.5994 | 45.69585 | 968 | 223.8368 | 45.70645 | 813 | 353.4166 | 66.04122 | 1440 | 104.4993
| 50.71701 | 1149 | 123.0916 | 50.71701 | 1987 | 261.9196 | 50.71701 | 927 | 68.21192 | 50.71701 | 1803 | 164.5041 | 50.71701 | 2203 | 118.9606 | 45.72211 | 2040 | 576.4113 | 45.72211 | 1196 | 510.161 | 45.72211 | 839 | 408.1025 | 45.72211 | 884 | 458.6207 | 45.72211 | 871 | 312.7522 | 45.72211 | 929 | 220.8619 | 45.73271 | 789 | 351.8397 | 66.08061 | 1429 | 103.701
| 50.74327 | 1185 | 125.3817 | 50.74327 | 2038 | 263.5089 | 50.74327 | 1022 | 75.20235 | 50.74327 | 1737 | 161.7769 | 50.74327 | 2258 | 120.9319 | 45.74837 | 1955 | 574.2692 | 45.74837 | 1260 | 513.3803 | 45.74837 | 834 | 407.7562 | 45.74837 | 908 | 460.2122 | 45.74837 | 870 | 312.6801 | 45.74837 | 857 | 215.3699 | 45.75897 | 828 | 354.4021 | 66.12 | 1401 | 101.6691
| 50.76953 | 1204 | 126.5903 | 50.76953 | 2040 | 263.5712 | 50.76953 | 989 | 72.7741 | 50.76953 | 1756 | 162.562 | 50.76953 | 2256 | 120.8602 | 45.77463 | 1973 | 574.7228 | 45.77463 | 1299 | 515.3421 | 45.77463 | 867 | 410.0416 | 45.77463 | 834 | 455.305 | 45.77463 | 895 | 314.4813 | 45.77463 | 993 | 225.7437 | 45.78523 | 831 | 354.5992 | 66.15939 | 1330 | 96.51669
| 50.79579 | 1175 | 124.7455 | 50.79579 | 2169 | 267.5911 | 50.79579 | 883 | 64.97425 | 50.79579 | 1764 | 162.8926 | 50.79579 | 2233 | 120.0358 | 45.80089 | 2063 | 576.9909 | 45.80089 | 1214 | 511.0664 | 45.80089 | 837 | 407.964 | 45.80089 | 865 | 457.3607 | 45.80089 | 896 | 314.5533 | 45.80089 | 950 | 222.4638 | 45.81149 | 820 | 353.8765 | 66.19878 | 1364 | 98.98403
| 50.82205 | 1257 | 129.9618 | 50.82205 | 2000 | 262.3247 | 50.82205 | 1012 | 74.46652 | 50.82205 | 1753 | 162.438 | 50.82205 | 2219 | 119.5341 | 45.82715 | 1998 | 575.3528 | 45.82715 | 1197 | 510.2113 | 45.82715 | 863 | 409.7645 | 45.82715 | 893 | 459.2175 | 45.82715 | 882 | 313.5447 | 45.82715 | 933 | 221.167 | 45.83775 | 842 | 355.3219 | 66.23817 | 1373 | 99.63716
| 50.84831 | 1181 | 125.1272 | 50.84831 | 2034 | 263.3842 | 50.84831 | 980 | 72.11185 | 50.84831 | 1838 | 165.9504 | 50.84831 | 2194 | 118.638 | 45.85341 | 1923 | 573.4627 | 45.85341 | 1239 | 512.3239 | 45.85341 | 866 | 409.9723 | 45.85341 | 836 | 455.4377 | 45.85341 | 887 | 313.9049 | 45.85341 | 962 | 223.3791 | 45.86401 | 823 | 354.0736 | 66.27756 | 1402 | 101.7417
| 50.87457 | 1194 | 125.9542 | 50.87457 | 1946 | 260.6419 | 50.87457 | 1001 | 73.6571 | 50.87457 | 1680 | 159.4215 | 50.87457 | 2218 | 119.4982 | 45.87967 | 1967 | 574.5716 | 45.87967 | 1229 | 511.8209 | 45.87967 | 871 | 410.3186 | 45.87967 | 838 | 455.5703 | 45.87967 | 879 | 313.3285 | 45.87967 | 946 | 222.1587 | 45.89027 | 801 | 352.6281 | 66.31695 | 1362 | 98.8389
| 50.90083 | 1165 | 124.1094 | 50.90083 | 1959 | 261.0471 | 50.90083 | 942 | 69.31567 | 50.90083 | 1721 | 161.1157 | 50.90083 | 2224 | 119.7133 | 45.90593 | 2079 | 577.3942 | 45.90593 | 1290 | 514.8893 | 45.90593 | 850 | 408.8643 | 45.90593 | 891 | 459.0849 | 45.90593 | 911 | 315.634 | 45.90593 | 955 | 222.8452 | 45.91653 | 801 | 352.6281 | 66.35634 | 1358 | 98.54862
| 50.92709 | 1158 | 123.6641 | 50.92709 | 1980 | 261.7015 | 50.92709 | 976 | 71.81751 | 50.92709 | 1720 | 161.0744 | 50.92709 | 2206 | 119.0681 | 45.93219 | 2044 | 576.5121 | 45.93219 | 1256 | 513.1791 | 45.93219 | 831 | 407.5485 | 45.93219 | 860 | 457.0292 | 45.93219 | 888 | 313.9769 | 45.93219 | 982 | 224.9047 | 45.94279 | 780 | 351.2484 | 66.39573 | 1373 | 99.63716
| 50.95335 | 1163 | 123.9822 | 50.95335 | 2107 | 265.6591 | 50.95335 | 985 | 72.47976 | 50.95335 | 1825 | 165.4132 | 50.95335 | 2284 | 121.8638 | 45.95845 | 2083 | 577.495 | 45.95845 | 1262 | 513.4809 | 45.95845 | 939 | 415.0277 | 45.95845 | 856 | 456.7639 | 45.95845 | 868 | 312.536 | 45.95845 | 924 | 220.4805 | 45.96905 | 884 | 358.0815 | 66.43513 | 1382 | 100.2903
| 50.97961 | 1206 | 126.7176 | 50.97961 | 2017 | 262.8545 | 50.97961 | 965 | 71.00809 | 50.97961 | 1845 | 166.2397 | 50.97961 | 2198 | 118.7814 | 45.98471 | 2015 | 575.78125 | 45.98471 | 1223 | 511.5191 | 45.98471 | 859 | 409.4875 | 45.98471 | 888 | 458.8859 | 45.98471 | 863 | 312.1758 | 45.98471 | 990 | 225.5149 | 45.99531 | 856 | 356.2418 | 66.47452 | 1414 | 102.6125
| 51.00587 | 1214 | 127.2265 | 51.00587 | 2017 | 262.8545 | 51.00587 | 916 | 67.4025 | 51.00587 | 1816 | 165.0413 | 51.00587 | 2232 | 120 | 46.01097 | 2012 | 575.7056 | 46.01097 | 1246 | 512.6761 | 46.01097 | 952 | 415.928 | 46.01097 | 860 | 457.0292 | 46.01097 | 864 | 312.2478 | 46.01097 | 912 | 219.5652 | 46.02157 | 811 | 353.2852 | 66.51391 | 1477 | 107.1843
| 51.03213 | 1164 | 124.0458 | 51.03213 | 1993 | 262.1066 | 51.03213 | 935 | 68.80059 | 51.03213 | 1812 | 164.876 | 51.03213 | 2168 | 117.7061 | 46.03723 | 2059 | 576.8901 | 46.03723 | 1249 | 512.827 | 46.03723 | 909 | 412.9501 | 46.03723 | 871 | 457.7586 | 46.03723 | 889 | 314.049 | 46.03723 | 885 | 217.5057 | 46.04783 | 819 | 353.8108 | 66.5533 | 1424 | 103.3382
| 51.05839 | 1174 | 124.6819 | 51.05839 | 2076 | 264.6931 | 51.05839 | 944 | 69.46284 | 51.05839 | 1768 | 163.0579 | 51.05839 | 2261 | 121.0394 | 46.06349 | 2012 | 575.7056 | 46.06349 | 1186 | 509.6579 | 46.06349 | 867 | 410.0416 | 46.06349 | 879 | 458.2891 | 46.06349 | 919 | 316.2104 | 46.06349 | 890 | 217.8871 | 46.07409 | 798 | 352.431 | 66.59269 | 1334 | 96.80697
| 51.08465 | 1254 | 129.771 | 51.08465 | 2145 | 266.8433 | 51.08465 | 935 | 68.80059 | 51.08465 | 1797 | 164.2562 | 51.08465 | 2130 | 116.3441 | 46.08975 | 2013 | 575.7308 | 46.08975 | 1281 | 514.4366 | 46.08975 | 787 | 404.5014 | 46.08975 | 871 | 457.7586 | 46.08975 | 879 | 313.3285 | 46.08975 | 946 | 222.1587 | 46.10035 | 854 | 356.1104 | 66.63208 | 1360 | 98.69376
| 51.11091 | 1179 | 125 | 51.11091 | 2046 | 263.7582 | 51.11091 | 1003 | 73.80427 | 51.11091 | 1740 | 161.9008 | 51.11091 | 2277 | 121.6129 | 46.11601 | 2052 | 576.7137 | 46.11601 | 1298 | 515.2918 | 46.11601 | 916 | 413.4349 | 46.11601 | 814 | 453.9788 | 46.11601 | 901 | 314.9135 | 46.11601 | 965 | 223.6079 | 46.12661 | 795 | 352.2339 | 66.67147 | 1366 | 99.12917
| 51.13718 | 1205 | 126.6539 | 51.13718 | 2062 | 264.2568 | 51.13718 | 984 | 72.40618 | 51.13718 | 1773 | 163.2645 | 51.13718 | 2274 | 121.5054 | 46.14228 | 1937 | 573.8155 | 46.14228 | 1263 | 513.5312 | 46.14228 | 891 | 411.7036 | 46.14228 | 823 | 454.5756 | 46.14228 | 875 | 313.0403 | 46.14228 | 912 | 219.5652 | 46.15288 | 830 | 354.5335 | 66.71086 | 1373 | 99.63716
| 51.16344 | 1219 | 127.5445 | 51.16344 | 2087 | 265.0358 | 51.16344 | 961 | 70.71376 | 51.16344 | 1755 | 162.5207 | 51.16344 | 2210 | 119.2115 | 46.16854 | 2105 | 578.0494 | 46.16854 | 1251 | 512.9276 | 46.16854 | 859 | 409.4875 | 46.16854 | 916 | 460.7427 | 46.16854 | 889 | 314.049 | 46.16854 | 1001 | 226.3539 | 46.17914 | 843 | 355.3876 | 66.75025 | 1346 | 97.67779
| 51.1897 | 1183 | 125.2545 | 51.1897 | 2038 | 263.5089 | 51.1897 | 940 | 69.16851 | 51.1897 | 1822 | 165.2893 | 51.1897 | 2204 | 118.9964 | 46.1948 | 1997 | 575.3276 | 46.1948 | 1275 | 514.1348 | 46.1948 | 820 | 406.7867 | 46.1948 | 879 | 458.2891 | 46.1948 | 852 | 311.3833 | 46.1948 | 958 | 223.074 | 46.2054 | 808 | 353.088 | 66.78964 | 1370 | 99.41945
| 51.21596 | 1191 | 125.7634 | 51.21596 | 2046 | 263.7582 | 51.21596 | 1012 | 74.46652 | 51.21596 | 1783 | 163.6777 | 51.21596 | 2263 | 121.1111 | 46.22106 | 2000 | 575.4032 | 46.22106 | 1240 | 512.3742 | 46.22106 | 862 | 409.6953 | 46.22106 | 903 | 459.8806 | 46.22106 | 896 | 314.5533 | 46.22106 | 952 | 222.6163 | 46.23166 | 861 | 356.5703 | 66.82903 | 1327 | 96.29898
| 51.24222 | 1151 | 123.2188 | 51.24222 | 2075 | 264.6619 | 51.24222 | 950 | 69.90434 | 51.24222 | 1772 | 163.2231 | 51.24222 | 2201 | 118.8889 | 46.24732 | 1986 | 575.0504 | 46.24732 | 1251 | 512.9276 | 46.24732 | 889 | 411.5651 | 46.24732 | 859 | 456.9629 | 46.24732 | 897 | 314.6254 | 46.24732 | 943 | 221.9298 | 46.25792 | 841 | 355.2562 | 66.86842 | 1437 | 104.2816
| 51.26848 | 1230 | 128.2443 | 51.26848 | 2077 | 264.7242 | 51.26848 | 955 | 70.27226 | 51.26848 | 1855 | 166.6529 | 51.26848 | 2303 | 122.5448 | 46.27358 | 2008 | 575.6048 | 46.27358 | 1317 | 516.2475 | 46.27358 | 856 | 409.2798 | 46.27358 | 838 | 455.5703 | 46.27358 | 876 | 313.1124 | 46.27358 | 958 | 223.074 | 46.28418 | 840 | 355.1905 | 66.90782 | 1374 | 99.70972
| 51.29474 | 1195 | 126.0178 | 51.29474 | 2037 | 263.4777 | 51.29474 | 958 | 70.49301 | 51.29474 | 1780 | 163.5537 | 51.29474 | 2264 | 121.147 | 46.29984 | 2044 | 576.5121 | 46.29984 | 1242 | 512.4748 | 46.29984 | 865 | 409.903 | 46.29984 | 915 | 460.6764 | 46.29984 | 927 | 316.7867 | 46.29984 | 961 | 223.3028 | 46.31044 | 827 | 354.3364 | 66.94721 | 1340 | 97.24238
| 51.321 | 1185 | 125.3817 | 51.321 | 1957 | 260.9847 | 51.321 | 982 | 72.25901 | 51.321 | 1782 | 163.6364 | 51.321 | 2239 | 120.2509 | 46.3261 | 2149 | 579.1583 | 46.3261 | 1268 | 513.7827 | 46.3261 | 895 | 411.9806 | 46.3261 | 858 | 456.8966 | 46.3261 | 931 | 317.0749 | 46.3261 | 967 | 223.7605 | 46.3367 | 822 | 354.0079 | 66.9866 | 1376 | 99.85486
| 51.34726 | 1238 | 128.7532 | 51.34726 | 2138 | 266.6251 | 51.34726 | 1013 | 74.5401 | 51.34726 | 1759 | 162.686 | 51.34726 | 2257 | 120.8961 | 46.35236 | 2058 | 576.8649 | 46.35236 | 1253 | 513.0282 | 46.35236 | 868 | 410.1108 | 46.35236 | 898 | 459.5491 | 46.35236 | 948 | 318.2997 | 46.35236 | 997 | 226.0488 | 46.36296 | 769 | 350.5256 | 67.02599 | 1439 | 104.4267
| 51.37352 | 1192 | 125.827 | 51.37352 | 2040 | 263.5712 | 51.37352 | 972 | 71.52318 | 51.37352 | 1822 | 165.2893 | 51.37352 | 2175 | 117.957 | 46.37862 | 2044 | 576.5121 | 46.37862 | 1188 | 509.7586 | 46.37862 | 880 | 410.9418 | 46.37862 | 912 | 460.4775 | 46.37862 | 889 | 314.049 | 46.37862 | 1000 | 226.2777 | 46.38922 | 838 | 355.0591 | 67.06538 | 1407 | 102.1045
| 51.39978 | 1261 | 130.2163 | 51.39978 | 2061 | 264.2256 | 51.39978 | 1001 | 73.6571 | 51.39978 | 1754 | 162.4793 | 51.39978 | 2243 | 120.3943 | 46.40488 | 2027 | 576.0837 | 46.40488 | 1212 | 510.9658 | 46.40488 | 854 | 409.1413 | 46.40488 | 857 | 456.8302 | 46.40488 | 889 | 314.049 | 46.40488 | 942 | 221.8535 | 46.41548 | 900 | 359.1327 | 67.10477 | 1368 | 99.27431
| 51.42604 | 1195 | 126.0178 | 51.42604 | 2124 | 266.1888 | 51.42604 | 945 | 69.53642 | 51.42604 | 1768 | 163.0579 | 51.42604 | 2198 | 118.7814 | 46.43114 | 2079 | 577.3942 | 46.43114 | 1224 | 511.5694 | 46.43114 | 849 | 408.795 | 46.43114 | 853 | 456.565 | 46.43114 | 907 | 315.3458 | 46.43114 | 945 | 222.0824 | 46.44174 | 834 | 354.7963 | 67.14416 | 1393 | 101.0885
| 51.4523 | 1184 | 125.3181 | 51.4523 | 2032 | 263.3219 | 51.4523 | 948 | 69.75717 | 51.4523 | 1862 | 166.9421 | 51.4523 | 2192 | 118.5663 | 46.4574 | 2047 | 576.5877 | 46.4574 | 1202 | 510.4628 | 46.4574 | 847 | 408.6565 | 46.4574 | 900 | 459.6817 | 46.4574 | 891 | 314.1931 | 46.4574 | 961 | 223.3028 | 46.468 | 849 | 355.7819 | 67.18355 | 1373 | 99.63716
| 51.47856 | 1205 | 126.6539 | 51.47856 | 2051 | 263.914 | 51.47856 | 962 | 70.78734 | 51.47856 | 1756 | 162.562 | 51.47856 | 2260 | 121.0036 | 46.48366 | 2042 | 576.4617 | 46.48366 | 1197 | 510.2113 | 46.48366 | 880 | 410.9418 | 46.48366 | 914 | 460.6101 | 46.48366 | 943 | 317.9395 | 46.48366 | 1014 | 227.3455 | 46.49426 | 864 | 356.7674 | 67.22294 | 1434 | 104.0639
| 51.50482 | 1239 | 128.8168 | 51.50482 | 2157 | 267.2172 | 51.50482 | 900 | 66.22517 | 51.50482 | 1810 | 164.7934 | 51.50482 | 2316 | 123.0108 | 46.50992 | 2023 | 575.9829 | 46.50992 | 1273 | 514.0342 | 46.50992 | 862 | 409.6953 | 46.50992 | 870 | 457.6923 | 46.50992 | 901 | 314.9135 | 46.50992 | 961 | 223.3028 | 46.52052 | 833 | 354.7306 | 67.26233 | 1337 | 97.02467
| 51.53108 | 1182 | 125.1908 | 51.53108 | 1998 | 262.2624 | 51.53108 | 917 | 67.47609 | 51.53108 | 1751 | 162.3554 | 51.53108 | 2252 | 120.7168 | 46.53618 | 2069 | 577.1421 | 46.53618 | 1221 | 511.4185 | 46.53618 | 877 | 410.7341 | 46.53618 | 868 | 457.5597 | 46.53618 | 919 | 316.2104 | 46.53618 | 966 | 223.6842 | 46.54678 | 789 | 351.8397 | 67.30172 | 1428 | 103.6284
| 51.55734 | 1232 | 128.3715 | 51.55734 | 2199 | 268.526 | 51.55734 | 949 | 69.83076 | 51.55734 | 1828 | 165.5372 | 51.55734 | 2219 | 119.5341 | 46.56244 | 2045 | 576.5373 | 46.56244 | 1206 | 510.664 | 46.56244 | 882 | 411.0803 | 46.56244 | 878 | 458.2228 | 46.56244 | 940 | 317.7233 | 46.56244 | 990 | 225.5149 | 46.57304 | 814 | 353.4823 | 67.34111 | 1316 | 95.50073
| 51.5836 | 1233 | 128.4351 | 51.5836 | 2068 | 264.4438 | 51.5836 | 999 | 73.50993 | 51.5836 | 1809 | 164.7521 | 51.5836 | 2214 | 119.3548 | 46.5887 | 2061 | 576.9405 | 46.5887 | 1267 | 513.7324 | 46.5887 | 883 | 411.1496 | 46.5887 | 886 | 458.7533 | 46.5887 | 937 | 317.5072 | 46.5887 | 995 | 225.8963 | 46.5993 | 875 | 357.4901 | 67.38051 | 1333 | 96.7344
| 51.60987 | 1214 | 127.2265 | 51.60987 | 2098 | 265.3786 | 51.60987 | 1002 | 73.73068 | 51.60987 | 1747 | 162.1901 | 51.60987 | 2256 | 120.8602 | 46.61497 | 2039 | 576.3861 | 46.61497 | 1311 | 515.9457 | 46.61497 | 817 | 406.5789 | 46.61497 | 887 | 458.8196 | 46.61497 | 947 | 318.2277 | 46.61497 | 937 | 221.4722 | 46.62557 | 872 | 357.293 | 67.4199 | 1346 | 97.67779
| 51.63613 | 1216 | 127.3537 | 51.63613 | 2132 | 266.4381 | 51.63613 | 954 | 70.19868 | 51.63613 | 1823 | 165.3306 | 51.63613 | 2177 | 118.0287 | 46.64123 | 2040 | 576.4113 | 46.64123 | 1279 | 514.336 | 46.64123 | 854 | 409.1413 | 46.64123 | 941 | 462.4005 | 46.64123 | 949 | 318.3718 | 46.64123 | 998 | 226.1251 | 46.65183 | 810 | 353.2194 | 67.45929 | 1374 | 99.70972
| 51.66239 | 1168 | 124.3003 | 51.66239 | 2166 | 267.4977 | 51.66239 | 976 | 71.81751 | 51.66239 | 1833 | 165.7438 | 51.66239 | 2254 | 120.7885 | 46.66749 | 2014 | 575.756 | 46.66749 | 1283 | 514.5372 | 46.66749 | 921 | 413.7812 | 46.66749 | 873 | 457.8912 | 46.66749 | 952 | 318.5879 | 46.66749 | 990 | 225.5149 | 46.67809 | 827 | 354.3364 | 67.49868 | 1396 | 101.3062
| 51.68865 | 1226 | 127.9898 | 51.68865 | 2002 | 262.387 | 51.68865 | 987 | 72.62693 | 51.68865 | 1860 | 166.8595 | 51.68865 | 2239 | 120.2509 | 46.69375 | 2127 | 578.6038 | 46.69375 | 1223 | 511.5191 | 46.69375 | 928 | 414.2659 | 46.69375 | 902 | 459.8143 | 46.69375 | 892 | 314.2651 | 46.69375 | 954 | 222.7689 | 46.70435 | 900 | 359.1327 | 67.53807 | 1301 | 94.41219
| 51.71491 | 1206 | 126.7176 | 51.71491 | 2009 | 262.6052 | 51.71491 | 978 | 71.96468 | 51.71491 | 1762 | 162.8099 | 51.71491 | 2177 | 118.0287 | 46.72001 | 2132 | 578.7298 | 46.72001 | 1249 | 512.827 | 46.72001 | 875 | 410.5956 | 46.72001 | 936 | 462.069 | 46.72001 | 985 | 320.9654 | 46.72001 | 954 | 222.7689 | 46.73061 | 823 | 354.0736 | 67.57746 | 1354 | 98.25835
| 51.74117 | 1219 | 127.5445 | 51.74117 | 2126 | 266.2512 | 51.74117 | 947 | 69.68359 | 51.74117 | 1840 | 166.0331 | 51.74117 | 2260 | 121.0036 | 46.74627 | 2079 | 577.3942 | 46.74627 | 1268 | 513.7827 | 46.74627 | 896 | 412.0499 | 46.74627 | 867 | 457.4934 | 46.74627 | 915 | 315.9222 | 46.74627 | 987 | 225.286 | 46.75687 | 832 | 354.6649 | 67.61685 | 1405 | 101.9594
| 51.76743 | 1217 | 127.4173 | 51.76743 | 2101 | 265.4721 | 51.76743 | 997 | 73.36277 | 51.76743 | 1775 | 163.3471 | 51.76743 | 2235 | 120.1075 | 46.77253 | 2122 | 578.4778 | 46.77253 | 1283 | 514.5372 | 46.77253 | 854 | 409.1413 | 46.77253 | 928 | 461.5385 | 46.77253 | 971 | 319.9568 | 46.77253 | 1002 | 226.4302 | 46.78313 | 858 | 356.3732 | 67.65624 | 1371 | 99.49202
| 51.79369 | 1173 | 124.6183 | 51.79369 | 2057 | 264.101 | 51.79369 | 966 | 71.08168 | 51.79369 | 1769 | 163.0992 | 51.79369 | 2232 | 120 | 46.79879 | 2123 | 578.503 | 46.79879 | 1316 | 516.1972 | 46.79879 | 864 | 409.8338 | 46.79879 | 881 | 458.4218 | 46.79879 | 949 | 318.3718 | 46.79879 | 1021 | 227.8795 | 46.80939 | 832 | 354.6649 | 67.69563 | 1375 | 99.78229
| 51.81995 | 1157 | 123.6005 | 51.81995 | 2103 | 265.5344 | 51.81995 | 978 | 71.96468 | 51.81995 | 1780 | 163.5537 | 51.81995 | 2176 | 117.9928 | 46.82505 | 2085 | 577.5454 | 46.82505 | 1270 | 513.8833 | 46.82505 | 879 | 410.8726 | 46.82505 | 890 | 459.0186 | 46.82505 | 905 | 315.2017 | 46.82505 | 1001 | 226.3539 | 46.83565 | 817 | 353.6794 | 67.73502 | 1295 | 93.97678
| 51.84621 | 1239 | 128.8168 | 51.84621 | 2164 | 267.4353 | 51.84621 | 1001 | 73.6571 | 51.84621 | 1766 | 162.9752 | 51.84621 | 2289 | 122.043 | 46.85131 | 2179 | 579.9143 | 46.85131 | 1330 | 516.9014 | 46.85131 | 869 | 410.1801 | 46.85131 | 831 | 455.1061 | 46.85131 | 1007 | 322.5504 | 46.85131 | 1065 | 231.2357 | 46.86191 | 807 | 353.0223 | 67.77441 | 1339 | 97.16981
| 51.87247 | 1229 | 128.1807 | 51.87247 | 2158 | 267.2484 | 51.87247 | 984 | 72.40618 | 51.87247 | 1841 | 166.0744 | 51.87247 | 2287 | 121.9713 | 46.87757 | 2109 | 578.1502 | 46.87757 | 1272 | 513.9839 | 46.87757 | 925 | 414.0582 | 46.87757 | 886 | 458.7533 | 46.87757 | 942 | 317.8674 | 46.87757 | 1022 | 227.9558 | 46.88817 | 832 | 354.6649 | 67.8138 | 1384 | 100.4354
| 51.89873 | 1232 | 128.3715 | 51.89873 | 2048 | 263.8205 | 51.89873 | 1001 | 73.6571 | 51.89873 | 1826 | 165.4545 | 51.89873 | 2276 | 121.5771 | 46.90383 | 2147 | 579.1079 | 46.90383 | 1344 | 517.6056 | 46.90383 | 890 | 411.6343 | 46.90383 | 890 | 459.0186 | 46.90383 | 943 | 317.9395 | 46.90383 | 924 | 220.4805 | 46.91443 | 804 | 352.8252 | 67.8532 | 1393 | 101.0885
| 51.92499 | 1204 | 126.5903 | 51.92499 | 2024 | 263.0726 | 51.92499 | 1044 | 76.82119 | 51.92499 | 1817 | 165.0826 | 51.92499 | 2212 | 119.2832 | 46.93009 | 2188 | 580.1411 | 46.93009 | 1348 | 517.8068 | 46.93009 | 884 | 411.2188 | 46.93009 | 874 | 457.9576 | 46.93009 | 941 | 317.7954 | 46.93009 | 1012 | 227.193 | 46.94069 | 883 | 358.0158 | 67.89259 | 1374 | 99.70972
| 51.95125 | 1204 | 126.5903 | 51.95125 | 1981 | 261.7326 | 51.95125 | 952 | 70.05151 | 51.95125 | 1824 | 165.3719 | 51.95125 | 2215 | 119.3907 | 46.95635 | 2172 | 579.7379 | 46.95635 | 1365 | 518.662 | 46.95635 | 932 | 414.5429 | 46.95635 | 910 | 460.3448 | 46.95635 | 964 | 319.4524 | 46.95635 | 1062 | 231.0069 | 46.96695 | 900 | 359.1327 | 67.93198 | 1346 | 97.67779
| 51.97751 | 1243 | 129.0712 | 51.97751 | 2159 | 267.2795 | 51.97751 | 936 | 68.87417 | 51.97751 | 1748 | 162.2314 | 51.97751 | 2255 | 120.8244 | 46.98261 | 2118 | 578.377 | 46.98261 | 1367 | 518.7626 | 46.98261 | 865 | 409.903 | 46.98261 | 933 | 461.87 | 46.98261 | 967 | 319.6686 | 46.98261 | 1051 | 230.1678 | 46.99321 | 874 | 357.4244 | 67.97137 | 1338 | 97.09724
| 52.00377 | 1145 | 122.8372 | 52.00377 | 2071 | 264.5372 | 52.00377 | 926 | 68.13834 | 52.00377 | 1791 | 164.0083 | 52.00377 | 2253 | 120.7527 | 47.00887 | 2241 | 581.4768 | 47.00887 | 1262 | 513.4809 | 47.00887 | 908 | 412.8809 | 47.00887 | 891 | 459.0849 | 47.00887 | 1025 | 323.8473 | 47.00887 | 1055 | 230.4729 | 47.01947 | 829 | 354.4678 | 68.01076 | 1349 | 97.8955
| 52.03003 | 1150 | 123.1552 | 52.03003 | 2020 | 262.948 | 52.03003 | 911 | 67.03458 | 52.03003 | 1759 | 162.686 | 52.03003 | 2331 | 123.5484 | 47.03513 | 2171 | 579.7127 | 47.03513 | 1335 | 517.1529 | 47.03513 | 859 | 409.4875 | 47.03513 | 860 | 457.0292 | 47.03513 | 1013 | 322.9827 | 47.03513 | 1003 | 226.5065 | 47.04573 | 904 | 359.3955 | 68.05015 | 1352 | 98.11321
| 52.05629 | 1188 | 125.5725 | 52.05629 | 2133 | 266.4693 | 52.05629 | 1007 | 74.0986 | 52.05629 | 1803 | 164.5041 | 52.05629 | 2265 | 121.1828 | 47.06139 | 2372 | 584.7782 | 47.06139 | 1385 | 519.668 | 47.06139 | 879 | 410.8726 | 47.06139 | 927 | 461.4721 | 47.06139 | 1024 | 323.7752 | 47.06139 | 1051 | 230.1678 | 47.07199 | 863 | 356.7017 | 68.08954 | 1316 | 95.50073
| 52.08256 | 1245 | 129.1985 | 52.08256 | 2062 | 264.2568 | 52.08256 | 973 | 71.59676 | 52.08256 | 1774 | 163.3058 | 52.08256 | 2251 | 120.681 | 47.08766 | 2344 | 584.0726 | 47.08766 | 1345 | 517.6559 | 47.08766 | 950 | 415.7895 | 47.08766 | 902 | 459.8143 | 47.08766 | 1023 | 323.7032 | 47.08766 | 1120 | 235.431 | 47.09826 | 864 | 356.7674 | 68.12893 | 1354 | 98.25835
| 52.10882 | 1184 | 125.3181 | 52.10882 | 2059 | 264.1633 | 52.10882 | 993 | 73.06843 | 52.10882 | 1809 | 164.7521 | 52.10882 | 2256 | 120.8602 | 47.11392 | 2380 | 584.9798 | 47.11392 | 1391 | 519.9698 | 47.11392 | 891 | 411.7036 | 47.11392 | 985 | 465.3183 | 47.11392 | 978 | 320.4611 | 47.11392 | 1034 | 228.8711 | 47.12452 | 884 | 358.0815 | 68.16832 | 1370 | 99.41945
| 52.13508 | 1212 | 127.0992 | 52.13508 | 2050 | 263.8828 | 52.13508 | 954 | 70.19868 | 52.13508 | 1760 | 162.7273 | 52.13508 | 2300 | 122.4373 | 47.14018 | 2342 | 584.0222 | 47.14018 | 1364 | 518.6117 | 47.14018 | 879 | 410.8726 | 47.14018 | 892 | 459.1512 | 47.14018 | 977 | 320.389 | 47.14018 | 1113 | 234.897 | 47.15078 | 919 | 360.3811 | 68.20771 | 1322 | 95.93614
| 52.16134 | 1210 | 126.972 | 52.16134 | 2048 | 263.8205 | 52.16134 | 924 | 67.99117 | 52.16134 | 1786 | 163.8017 | 52.16134 | 2214 | 119.3548 | 47.16644 | 2397 | 585.4083 | 47.16644 | 1483 | 524.5976 | 47.16644 | 887 | 411.4266 | 47.16644 | 929 | 461.6048 | 47.16644 | 1011 | 322.8386 | 47.16644 | 1087 | 232.9138 | 47.17704 | 866 | 356.8988 | 68.2471 | 1396 | 101.3062
| 52.1876 | 1213 | 127.1628 | 52.1876 | 2169 | 267.5911 | 52.1876 | 995 | 73.2156 | 52.1876 | 1740 | 161.9008 | 52.1876 | 2202 | 118.9247 | 47.1927 | 2586 | 590.1714 | 47.1927 | 1484 | 524.6479 | 47.1927 | 931 | 414.4737 | 47.1927 | 1027 | 468.1034 | 47.1927 | 1036 | 324.6398 | 47.1927 | 1111 | 234.7445 | 47.2033 | 930 | 361.1038 | 68.2865 | 1411 | 102.3948
| 52.21386 | 1168 | 124.3003 | 52.21386 | 2102 | 265.5033 | 52.21386 | 1017 | 74.83444 | 52.21386 | 1821 | 165.2479 | 52.21386 | 2246 | 120.5018 | 47.21896 | 2555 | 589.3901 | 47.21896 | 1485 | 524.6982 | 47.21896 | 970 | 417.1745 | 47.21896 | 1048 | 469.496 | 47.21896 | 1100 | 329.2507 | 47.21896 | 1115 | 235.0496 | 47.22956 | 946 | 362.1551 | 68.32589 | 1285 | 93.25109
| 52.24012 | 1152 | 123.2824 | 52.24012 | 2035 | 263.4154 | 52.24012 | 1020 | 75.05519 | 52.24012 | 1802 | 164.4628 | 52.24012 | 2250 | 120.6452 | 47.24522 | 2561 | 589.5413 | 47.24522 | 1541 | 527.5151 | 47.24522 | 1014 | 420.2216 | 47.24522 | 978 | 464.8541 | 47.24522 | 1109 | 329.8991 | 47.24522 | 1215 | 242.6773 | 47.25582 | 995 | 365.3745 | 68.36528 | 1448 | 105.0798
| 52.26638 | 1208 | 126.8448 | 52.26638 | 2116 | 265.9395 | 52.26638 | 1003 | 73.80427 | 52.26638 | 1778 | 163.4711 | 52.26638 | 2199 | 118.8172 | 47.27148 | 2579 | 589.995 | 47.27148 | 1518 | 526.3581 | 47.27148 | 958 | 416.3435 | 47.27148 | 1038 | 468.8329 | 47.27148 | 1097 | 329.0346 | 47.27148 | 1175 | 239.6262 | 47.28208 | 945 | 362.0894 | 68.40467 | 1399 | 101.5239
| 52.29264 | 1193 | 125.8906 | 52.29264 | 2062 | 264.2568 | 52.29264 | 972 | 71.52318 | 52.29264 | 1814 | 164.9587 | 52.29264 | 2212 | 119.2832 | 47.29774 | 2733 | 593.876 | 47.29774 | 1600 | 530.4829 | 47.29774 | 1015 | 420.2909 | 47.29774 | 1066 | 470.6897 | 47.29774 | 1062 | 326.513 | 47.29774 | 1220 | 243.0587 | 47.30834 | 944 | 362.0237 | 68.44406 | 1335 | 96.87954
| 52.3189 | 1260 | 130.1527 | 52.3189 | 2140 | 266.6874 | 52.3189 | 914 | 67.25533 | 52.3189 | 1759 | 162.686 | 52.3189 | 2181 | 118.172 | 47.324 | 2568 | 589.7177 | 47.324 | 1517 | 526.3078 | 47.324 | 1010 | 419.9446 | 47.324 | 1062 | 470.4244 | 47.324 | 1096 | 328.9625 | 47.324 | 1246 | 245.042 | 47.3346 | 935 | 361.4323 | 68.48345 | 1386 | 100.5806
| 52.34516 | 1209 | 126.9084 | 52.34516 | 2114 | 265.8772 | 52.34516 | 931 | 68.50625 | 52.34516 | 1810 | 164.7934 | 52.34516 | 2243 | 120.3943 | 47.35026 | 2539 | 588.9869 | 47.35026 | 1557 | 528.3199 | 47.35026 | 960 | 416.482 | 47.35026 | 1049 | 469.5623 | 47.35026 | 1103 | 329.4669 | 47.35026 | 1292 | 248.5507 | 47.36086 | 960 | 363.0749 | 68.52284 | 1319 | 95.71843
| 52.37142 | 1211 | 127.0356 | 52.37142 | 2111 | 265.7837 | 52.37142 | 1005 | 73.95143 | 52.37142 | 1821 | 165.2479 | 52.37142 | 2127 | 116.2366 | 47.37652 | 2531 | 588.7853 | 47.37652 | 1493 | 525.1006 | 47.37652 | 1013 | 420.1524 | 47.37652 | 1028 | 468.1698 | 47.37652 | 1095 | 328.8905 | 47.37652 | 1200 | 241.5332 | 47.38712 | 974 | 363.9947 | 68.56223 | 1368 | 99.27431
| 52.39768 | 1175 | 124.7455 | 52.39768 | 2135 | 266.5316 | 52.39768 | 963 | 70.86093 | 52.39768 | 1695 | 160.0413 | 52.39768 | 2236 | 120.1434 | 47.40278 | 2634 | 591.381 | 47.40278 | 1577 | 529.326 | 47.40278 | 1015 | 420.2909 | 47.40278 | 996 | 466.0477 | 47.40278 | 1037 | 324.7118 | 47.40278 | 1252 | 245.4996 | 47.41338 | 870 | 357.1616 | 68.60162 | 1395 | 101.2337
| 52.42394 | 1198 | 126.2087 | 52.42394 | 2141 | 266.7186 | 52.42394 | 964 | 70.93451 | 52.42394 | 1810 | 164.7934 | 52.42394 | 2224 | 119.7133 | 47.42904 | 2540 | 589.0121 | 47.42904 | 1577 | 529.326 | 47.42904 | 1000 | 419.2521 | 47.42904 | 1078 | 471.4854 | 47.42904 | 1134 | 331.7003 | 47.42904 | 1293 | 248.627 | 47.43964 | 946 | 362.1551 | 68.64101 | 1346 | 97.67779
| 52.4502 | 1137 | 122.3282 | 52.4502 | 2094 | 265.254 | 52.4502 | 968 | 71.22884 | 52.4502 | 1765 | 162.9339 | 52.4502 | 2264 | 121.147 | 47.4553 | 2516 | 588.4073 | 47.4553 | 1457 | 523.2897 | 47.4553 | 1016 | 420.3601 | 47.4553 | 967 | 464.1247 | 47.4553 | 1071 | 327.1614 | 47.4553 | 1268 | 246.7201 | 47.4659 | 890 | 358.4757 | 68.68040361 | 1405 | 101.9594
| 52.47646 | 1230 | 128.2443 | 52.47646 | 2140 | 266.6874 | 52.47646 | 1040 | 76.52686 | 52.47646 | 1737 | 161.7769 | 52.47646 | 2256 | 120.8602 | 47.48156 | 2506 | 588.1552 | 47.48156 | 1490 | 524.9497 | 47.48156 | 971 | 417.2438 | 47.48156 | 971 | 464.3899 | 47.48156 | 1055 | 326.0086 | 47.48156 | 1212 | 242.4485 | 47.49216 | 922 | 360.5782 | 68.71979 | 1374 | 99.70972
| 52.50272 | 1194 | 125.9542 | 52.50272 | 2100 | 265.4409 | 52.50272 | 973 | 71.59676 | 52.50272 | 1814 | 164.9587 | 52.50272 | 2207 | 119.1039 | 47.50782 | 2405 | 585.6099 | 47.50782 | 1547 | 527.8169 | 47.50782 | 942 | 415.2355 | 47.50782 | 945 | 462.6658 | 47.50782 | 1047 | 325.4323 | 47.50782 | 1210 | 242.296 | 47.51842 | 903 | 359.3298 | 68.75919 | 1340 | 97.24238
| 52.52899 | 1190 | 125.6997 | 52.52899 | 2160 | 267.3107 | 52.52899 | 953 | 70.12509 | 52.52899 | 1805 | 164.5868 | 52.52899 | 2187 | 118.3871 | 47.53409 | 2319 | 583.4425 | 47.53409 | 1429 | 521.8813 | 47.53409 | 914 | 413.2964 | 47.53409 | 969 | 464.2573 | 47.53409 | 1025 | 323.8473 | 47.53409 | 1216 | 242.7536 | 47.54469 | 855 | 356.1761 | 68.79857615 | 1342 | 97.38752
| 52.55525 | 1161 | 123.855 | 52.55525 | 2075 | 264.6619 | 52.55525 | 924 | 67.99117 | 52.55525 | 1772 | 163.2231 | 52.55525 | 2207 | 119.1039 | 47.56035 | 2327 | 583.6442 | 47.56035 | 1469 | 523.8934 | 47.56035 | 933 | 414.6122 | 47.56035 | 943 | 462.5332 | 47.56035 | 1044 | 325.2161 | 47.56035 | 1259 | 246.0336 | 47.57095 | 851 | 355.9133 | 68.83797 | 1344 | 97.53266
| 52.58151 | 1176 | 124.8092 | 52.58151 | 2064 | 264.3191 | 52.58151 | 972 | 71.52318 | 52.58151 | 1781 | 163.595 | 52.58151 | 2251 | 120.681 | 47.58661 | 2372 | 584.7782 | 47.58661 | 1435 | 522.1831 | 47.58661 | 939 | 415.0277 | 47.58661 | 897 | 459.4828 | 47.58661 | 995 | 321.6859 | 47.58661 | 1094 | 233.4477 | 47.59721 | 886 | 358.2129 | 68.87736 | 1399 | 101.5239
| 52.60777 | 1279 | 131.3613 | 52.60777 | 2039 | 263.54 | 52.60777 | 975 | 71.74393 | 52.60777 | 1743 | 162.0248 | 52.60777 | 2223 | 119.6774 | 47.61287 | 2271 | 582.2329 | 47.61287 | 1439 | 522.3843 | 47.61287 | 942 | 415.2355 | 47.61287 | 899 | 459.6154 | 47.61287 | 1051 | 325.7205 | 47.61287 | 1150 | 237.7193 | 47.62347 | 902 | 359.2641 | 68.91674869 | 1377 | 99.92743
| 52.63403 | 1207 | 126.7812 | 52.63403 | 2007 | 262.5428 | 52.63403 | 992 | 72.99485 | 52.63403 | 1876 | 167.5207 | 52.63403 | 2238 | 120.2151 | 47.63913 | 2181 | 579.9647 | 47.63913 | 1410 | 520.9256 | 47.63913 | 966 | 416.8975 | 47.63913 | 898 | 459.5491 | 47.63913 | 925 | 316.6427 | 47.63913 | 1126 | 235.8886 | 47.64973 | 865 | 356.8331 | 68.95614 | 1407 | 102.1045
| 52.66029 | 1206 | 126.7176 | 52.66029 | 2027 | 263.1661 | 52.66029 | 1022 | 75.20235 | 52.66029 | 1648 | 158.0992 | 52.66029 | 2207 | 119.1039 | 47.66539 | 2144 | 579.0323 | 47.66539 | 1374 | 519.1147 | 47.66539 | 936 | 414.8199 | 47.66539 | 893 | 459.2175 | 47.66539 | 1050 | 325.6484 | 47.66539 | 1108 | 234.5156 | 47.67599 | 842 | 355.3219 | 68.99553 | 1295 | 93.97678
| 52.68655 | 1204 | 126.5903 | 52.68655 | 2061 | 264.2256 | 52.68655 | 1022 | 75.20235 | 52.68655 | 1700 | 160.2479 | 52.68655 | 2233 | 120.0358 | 47.69165 | 2206 | 580.5948 | 47.69165 | 1368 | 518.8129 | 47.69165 | 929 | 414.3352 | 47.69165 | 911 | 460.4111 | 47.69165 | 982 | 320.7493 | 47.69165 | 1066 | 231.312 | 47.70225 | 873 | 357.3587 | 69.03492123 | 1373 | 99.63716
| 52.71281 | 1247 | 129.3257 | 52.71281 | 2075 | 264.6619 | 52.71281 | 1036 | 76.23252 | 52.71281 | 1780 | 163.5537 | 52.71281 | 2326 | 123.3692 | 47.71791 | 2151 | 579.2087 | 47.71791 | 1365 | 518.662 | 47.71791 | 870 | 410.2493 | 47.71791 | 915 | 460.6764 | 47.71791 | 975 | 320.245 | 47.71791 | 1085 | 232.7613 | 47.72851 | 845 | 355.5191 | 69.07431 | 1341 | 97.31495
| 52.73907 | 1153 | 123.3461 | 52.73907 | 2178 | 267.8716 | 52.73907 | 973 | 71.59676 | 52.73907 | 1733 | 161.6116 | 52.73907 | 2261 | 121.0394 | 47.74417 | 2148 | 579.1331 | 47.74417 | 1269 | 513.833 | 47.74417 | 888 | 411.4958 | 47.74417 | 866 | 457.4271 | 47.74417 | 1010 | 322.7666 | 47.74417 | 1007 | 226.8116 | 47.75477 | 884 | 358.0815 | 69.1137 | 1376 | 99.85486
| 52.76533 | 1229 | 128.1807 | 52.76533 | 2126 | 266.2512 | 52.76533 | 920 | 67.69684 | 52.76533 | 1783 | 163.6777 | 52.76533 | 2244 | 120.4301 | 47.77043 | 2114 | 578.2762 | 47.77043 | 1319 | 516.3481 | 47.77043 | 923 | 413.9197 | 47.77043 | 898 | 459.5491 | 47.77043 | 935 | 317.3631 | 47.77043 | 1068 | 231.4645 | 47.78103 | 831 | 354.5992 | 69.15309377 | 1397 | 101.3788
| 52.79159 | 1162 | 123.9186 | 52.79159 | 2044 | 263.6959 | 52.79159 | 964 | 70.93451 | 52.79159 | 1757 | 162.6033 | 52.79159 | 2221 | 119.6057 | 47.79669 | 2137 | 578.8558 | 47.79669 | 1319 | 516.3481 | 47.79669 | 908 | 412.8809 | 47.79669 | 930 | 461.6711 | 47.79669 | 1013 | 322.9827 | 47.79669 | 1003 | 226.5065 | 47.80729 | 829 | 354.4678 | 69.19248 | 1344 | 97.53266
| 52.81785 | 1234 | 128.4987 | 52.81785 | 2066 | 264.3814 | 52.81785 | 959 | 70.56659 | 52.81785 | 1795 | 164.1736 | 52.81785 | 2192 | 118.5663 | 47.82295 | 2092 | 577.7218 | 47.82295 | 1275 | 514.1348 | 47.82295 | 936 | 414.8199 | 47.82295 | 926 | 461.4058 | 47.82295 | 1005 | 322.4063 | 47.82295 | 1041 | 229.405 | 47.83355 | 853 | 356.0447 | 69.23188 | 1386 | 100.5806
| 52.84411 | 1184 | 125.3181 | 52.84411 | 2121 | 266.0954 | 52.84411 | 1033 | 76.01177 | 52.84411 | 1871 | 167.314 | 52.84411 | 2281 | 121.7563 | 47.84921 | 2075 | 577.2933 | 47.84921 | 1274 | 514.0845 | 47.84921 | 899 | 412.2576 | 47.84921 | 900 | 459.6817 | 47.84921 | 939 | 317.6513 | 47.84921 | 989 | 225.4386 | 47.85981 | 857 | 356.3075 | 69.27126631 | 1363 | 98.91147
| 52.87037 | 1145 | 122.8372 | 52.87037 | 2070 | 264.5061 | 52.87037 | 1029 | 75.71744 | 52.87037 | 1726 | 161.3223 | 52.87037 | 2236 | 120.1434 | 47.87547 | 2116 | 578.3266 | 47.87547 | 1289 | 514.839 | 47.87547 | 888 | 411.4958 | 47.87547 | 865 | 457.3607 | 47.87547 | 934 | 317.2911 | 47.87547 | 1025 | 228.1846 | 47.88607 | 858 | 356.3732 | 69.31066 | 1340 | 97.24238
| 52.89663 | 1213 | 127.1628 | 52.89663 | 2063 | 264.2879 | 52.89663 | 982 | 72.25901 | 52.89663 | 1807 | 164.6694 | 52.89663 | 2222 | 119.6416 | 47.90173 | 2088 | 577.621 | 47.90173 | 1383 | 519.5674 | 47.90173 | 854 | 409.1413 | 47.90173 | 886 | 458.7533 | 47.90173 | 881 | 313.4726 | 47.90173 | 1030 | 228.566 | 47.91233 | 872 | 357.293 | 69.35005 | 1330 | 96.51669
| 52.92289 | 1148 | 123.028 | 52.92289 | 2149 | 266.9679 | 52.92289 | 1060 | 77.99853 | 52.92289 | 1836 | 165.8678 | 52.92289 | 2266 | 121.2186 | 47.92799 | 2026 | 576.0585 | 47.92799 | 1307 | 515.7445 | 47.92799 | 850 | 408.8643 | 47.92799 | 914 | 460.6101 | 47.92799 | 971 | 319.9568 | 47.92799 | 1005 | 226.659 | 47.93859 | 869 | 357.0959 | 69.38943885 | 1343 | 97.46009
| 52.94915 | 1210 | 126.972 | 52.94915 | 2092 | 265.1916 | 52.94915 | 1038 | 76.37969 | 52.94915 | 1802 | 164.4628 | 52.94915 | 2209 | 119.1756 | 47.95425 | 2093 | 577.747 | 47.95425 | 1265 | 513.6318 | 47.95425 | 883 | 411.1496 | 47.95425 | 953 | 463.1963 | 47.95425 | 964 | 319.4524 | 47.95425 | 1040 | 229.3288 | 47.96485 | 916 | 360.184 | 69.42883 | 1351 | 98.04064
| 52.97541 | 1236 | 128.626 | 52.97541 | 2085 | 264.9735 | 52.97541 | 991 | 72.92127 | 52.97541 | 1786 | 163.8017 | 52.97541 | 2202 | 118.9247 | 47.98051 | 2205 | 580.5696 | 47.98051 | 1333 | 517.0523 | 47.98051 | 881 | 411.0111 | 47.98051 | 876 | 458.0902 | 47.98051 | 892 | 314.2651 | 47.98051 | 978 | 224.5995 | 47.99111 | 885 | 358.1472 | 69.46822 | 1387 | 100.6531
| 53.00168 | 1204 | 126.5903 | 53.00168 | 2122 | 266.1265 | 53.00168 | 966 | 71.08168 | 53.00168 | 1743 | 162.0248 | 53.00168 | 2199 | 118.8172 | 48.00678 | 2041 | 576.4365 | 48.00678 | 1322 | 516.499 | 48.00678 | 854 | 409.1413 | 48.00678 | 885 | 458.687 | 48.00678 | 955 | 318.804 | 48.00678 | 982 | 224.9047 | 48.01738 | 836 | 354.9277 | 69.50761139 | 1410 | 102.3222
| 53.02794 | 1169 | 124.3639 | 53.02794 | 2084 | 264.9423 | 53.02794 | 966 | 71.08168 | 53.02794 | 1804 | 164.5455 | 53.02794 | 2242 | 120.3584 | 48.03304 | 2046 | 576.5625 | 48.03304 | 1343 | 517.5553 | 48.03304 | 891 | 411.7036 | 48.03304 | 957 | 463.4615 | 48.03304 | 926 | 316.7147 | 48.03304 | 1009 | 226.9641 | 48.04364 | 872 | 357.293 | 69.547 | 1338 | 97.09724
| 53.0542 | 1242 | 129.0076 | 53.0542 | 2078 | 264.7554 | 53.0542 | 954 | 70.19868 | 53.0542 | 1743 | 162.0248 | 53.0542 | 2246 | 120.5018 | 48.0593 | 2084 | 577.5202 | 48.0593 | 1253 | 513.0282 | 48.0593 | 874 | 410.5263 | 48.0593 | 922 | 461.1406 | 48.0593 | 975 | 320.245 | 48.0593 | 1003 | 226.5065 | 48.0699 | 864 | 356.7674 | 69.58639 | 1350 | 97.96807
| 53.08046 | 1170 | 124.4275 | 53.08046 | 2089 | 265.0982 | 53.08046 | 1006 | 74.02502 | 53.08046 | 1771 | 163.1818 | 53.08046 | 2265 | 121.1828 | 48.08556 | 2208 | 580.6452 | 48.08556 | 1221 | 511.4185 | 48.08556 | 871 | 410.3186 | 48.08556 | 855 | 456.6976 | 48.08556 | 942 | 317.8674 | 48.08556 | 978 | 224.5995 | 48.09616 | 903 | 359.3298 | 69.62578393 | 1315 | 95.42816
| 53.10672 | 1235 | 128.5623 | 53.10672 | 2134 | 266.5005 | 53.10672 | 947 | 69.68359 | 53.10672 | 1748 | 162.2314 | 53.10672 | 2239 | 120.2509 | 48.11182 | 2089 | 577.6462 | 48.11182 | 1272 | 513.9839 | 48.11182 | 855 | 409.2105 | 48.11182 | 953 | 463.1963 | 48.11182 | 936 | 317.4352 | 48.11182 | 950 | 222.4638 | 48.12242 | 851 | 355.9133 | 69.66517 | 1378 | 100
| 53.13298 | 1200 | 126.3359 | 53.13298 | 2088 | 265.067 | 53.13298 | 956 | 70.34584 | 53.13298 | 1798 | 164.2975 | 53.13298 | 2321 | 123.19 | 48.13808 | 1975 | 574.7732 | 48.13808 | 1306 | 515.6942 | 48.13808 | 917 | 413.5042 | 48.13808 | 848 | 456.2334 | 48.13808 | 904 | 315.1297 | 48.13808 | 991 | 225.5912 | 48.14868 | 834 | 354.7963 | 69.70457 | 1422 | 103.193
| 53.15924 | 1152 | 123.2824 | 53.15924 | 2089 | 265.0982 | 53.15924 | 960 | 70.64018 | 53.15924 | 1721 | 161.1157 | 53.15924 | 2257 | 120.8961 | 48.16434 | 2120 | 578.4274 | 48.16434 | 1298 | 515.2918 | 48.16434 | 866 | 409.9723 | 48.16434 | 830 | 455.0398 | 48.16434 | 951 | 318.5159 | 48.16434 | 993 | 225.7437 | 48.17494 | 828 | 354.4021 | 69.74395647 | 1395 | 101.2337
| 53.1855 | 1245 | 129.1985 | 53.1855 | 2146 | 266.8744 | 53.1855 | 999 | 73.50993 | 53.1855 | 1764 | 162.8926 | 53.1855 | 2214 | 119.3548 | 48.1906 | 2110 | 578.1754 | 48.1906 | 1286 | 514.6881 | 48.1906 | 903 | 412.5346 | 48.1906 | 835 | 455.3714 | 48.1906 | 926 | 316.7147 | 48.1906 | 995 | 225.8963 | 48.2012 | 868 | 357.0302 | 69.78335 | 1371 | 99.49202
| 53.21176 | 1206 | 126.7176 | 53.21176 | 2097 | 265.3475 | 53.21176 | 1012 | 74.46652 | 53.21176 | 1795 | 164.1736 | 53.21176 | 2183 | 118.2437 | 48.21686 | 2087 | 577.5958 | 48.21686 | 1300 | 515.3924 | 48.21686 | 850 | 408.8643 | 48.21686 | 873 | 457.8912 | 48.21686 | 883 | 313.6167 | 48.21686 | 1028 | 228.4134 | 48.22746 | 870 | 357.1616 | 69.82274 | 1403 | 101.8142
| 53.23802 | 1230 | 128.2443 | 53.23802 | 2080 | 264.8177 | 53.23802 | 975 | 71.74393 | 53.23802 | 1806 | 164.6281 | 53.23802 | 2245 | 120.4659 | 48.24312 | 2062 | 576.9657 | 48.24312 | 1265 | 513.6318 | 48.24312 | 849 | 408.795 | 48.24312 | 871 | 457.7586 | 48.24312 | 879 | 313.3285 | 48.24312 | 993 | 225.7437 | 48.25372 | 817 | 353.6794 | 69.86212901 | 1459 | 105.8781
| 53.26428 | 1225 | 127.9262 | 53.26428 | 2135 | 266.5316 | 53.26428 | 939 | 69.09492 | 53.26428 | 1808 | 164.7107 | 53.26428 | 2223 | 119.6774 | 48.26938 | 2088 | 577.621 | 48.26938 | 1220 | 511.3682 | 48.26938 | 862 | 409.6953 | 48.26938 | 857 | 456.8302 | 48.26938 | 890 | 314.121 | 48.26938 | 1008 | 226.8879 | 48.27998 | 880 | 357.8187 | 69.90152 | 1386 | 100.5806
| 53.29054 | 1215 | 127.2901 | 53.29054 | 2199 | 268.526 | 53.29054 | 1011 | 74.39294 | 53.29054 | 1745 | 162.1074 | 53.29054 | 2246 | 120.5018 | 48.29564 | 2058 | 576.8649 | 48.29564 | 1292 | 514.9899 | 48.29564 | 869 | 410.1801 | 48.29564 | 968 | 464.191 | 48.29564 | 948 | 318.2997 | 48.29564 | 967 | 223.7605 | 48.30624 | 809 | 353.1537 | 69.94091 | 1324 | 96.08128
| 53.3168 | 1262 | 130.2799 | 53.3168 | 2096 | 265.3163 | 53.3168 | 1001 | 73.6571 | 53.3168 | 1769 | 163.0992 | 53.3168 | 2217 | 119.4624 | 48.3219 | 2081 | 577.4446 | 48.3219 | 1270 | 513.8833 | 48.3219 | 864 | 409.8338 | 48.3219 | 908 | 460.2122 | 48.3219 | 944 | 318.0115 | 48.3219 | 968 | 223.8368 | 48.3325 | 869 | 357.0959 | 69.98030155 | 1382 | 100.2903
| 53.34306 | 1238 | 128.7532 | 53.34306 | 2132 | 266.4381 | 53.34306 | 997 | 73.36277 | 53.34306 | 1793 | 164.0909 | 53.34306 | 2271 | 121.3978 | 48.34816 | 2044 | 576.5121 | 48.34816 | 1225 | 511.6197 | 48.34816 | 879 | 410.8726 | 48.34816 | 888 | 458.8859 | 48.34816 | 932 | 317.147 | 48.34816 | 971 | 224.0656 | 48.35876 | 774 | 350.8541 |  | 5217
| 53.36932 | 1139 | 122.4555 | 53.36932 | 2048 | 263.8205 | 53.36932 | 1021 | 75.12877 | 53.36932 | 1775 | 163.3471 | 53.36932 | 2177 | 118.0287 | 48.37442 | 2093 | 577.747 | 48.37442 | 1257 | 513.2294 | 48.37442 | 906 | 412.7424 | 48.37442 | 875 | 458.0239 | 48.37442 | 868 | 312.536 | 48.37442 | 1029 | 228.4897 | 48.38502 | 883 | 358.0158
| 53.39558 | 1200 | 126.3359 | 53.39558 | 2183 | 268.0274 | 53.39558 | 978 | 71.96468 | 53.39558 | 1773 | 163.2645 | 53.39558 | 2214 | 119.3548 | 48.40068 | 2074 | 577.2681 | 48.40068 | 1294 | 515.0905 | 48.40068 | 911 | 413.0886 | 48.40068 | 883 | 458.5544 | 48.40068 | 912 | 315.7061 | 48.40068 | 1022 | 227.9558 | 48.41128 | 853 | 356.0447
| 53.42184 | 1181 | 125.1272 | 53.42184 | 2011 | 262.6675 | 53.42184 | 1023 | 75.27594 | 53.42184 | 1876 | 167.5207 | 53.42184 | 2227 | 119.8208 | 48.42694 | 2068 | 577.1169 | 48.42694 | 1312 | 515.996 | 48.42694 | 798 | 405.2632 | 48.42694 | 925 | 461.3395 | 48.42694 | 960 | 319.1643 | 48.42694 | 996 | 225.9725 | 48.43754 | 882 | 357.9501
| 53.4481 | 1241 | 128.944 | 53.4481 | 2149 | 266.9679 | 53.4481 | 946 | 69.61001 | 53.4481 | 1819 | 165.1653 | 53.4481 | 2189 | 118.4588 | 48.4532 | 2094 | 577.7722 | 48.4532 | 1289 | 514.839 | 48.4532 | 861 | 409.626 | 48.4532 | 920 | 461.008 | 48.4532 | 894 | 314.4092 | 48.4532 | 1032 | 228.7185 | 48.4638 | 877 | 357.6216
| 53.47437 | 1255 | 129.8346 | 53.47437 | 2095 | 265.2851 | 53.47437 | 961 | 70.71376 | 53.47437 | 1758 | 162.6446 | 53.47437 | 2213 | 119.319 | 48.47947 | 2085 | 577.5454 | 48.47947 | 1288 | 514.7887 | 48.47947 | 913 | 413.2271 | 48.47947 | 889 | 458.9523 | 48.47947 | 887 | 313.9049 | 48.47947 | 982 | 224.9047 | 48.49007 | 837 | 354.9934
| 53.50063 | 1238 | 128.7532 | 53.50063 | 2175 | 267.7781 | 53.50063 | 1011 | 74.39294 | 53.50063 | 1894 | 168.2645 | 53.50063 | 2151 | 117.0968 | 48.50573 | 2032 | 576.2097 | 48.50573 | 1228 | 511.7706 | 48.50573 | 916 | 413.4349 | 48.50573 | 926 | 461.4058 | 48.50573 | 941 | 317.7954 | 48.50573 | 958 | 223.074 | 48.51633 | 860 | 356.5046
| 53.5268865 | 1244 | 129.1349 | 53.5268865 | 2174 | 267.747 | 53.5268865 | 1035 | 76.15894 | 53.5268865 | 1696 | 160.0826 | 53.5268865 | 2267 | 121.2545 | 48.53199 | 2025 | 576.0333 | 48.53199 | 1249 | 512.827 | 48.53199 | 898 | 412.1884 | 48.53199 | 892 | 459.1512 | 48.53199 | 955 | 318.804 | 48.53199 | 996 | 225.9725 | 48.54259 | 848 | 355.7162
| 53.55315 | 1230 | 128.2443 | 53.55315 | 2085 | 264.9735 | 53.55315 | 1024 | 75.34952 | 53.55315 | 1766 | 162.9752 | 53.55315 | 2312 | 122.8674 | 48.55825 | 2068 | 577.1169 | 48.55825 | 1204 | 510.5634 | 48.55825 | 890 | 411.6343 | 48.55825 | 927 | 461.4721 | 48.55825 | 868 | 312.536 | 48.55825 | 927 | 220.7094 | 48.56885 | 856 | 356.2418
| 53.57940763 | 1241 | 128.944 | 53.57940763 | 2183 | 268.0274 | 53.57940763 | 994 | 73.14202 | 53.57940763 | 1744 | 162.0661 | 53.57940763 | 2268 | 121.2903 | 48.58451 | 2022 | 575.9577 | 48.58451 | 1278 | 514.2857 | 48.58451 | 904 | 412.6039 | 48.58451 | 933 | 461.87 | 48.58451 | 905 | 315.2017 | 48.58451 | 964 | 223.5317 | 48.59511 | 808 | 353.088
| 53.60567 | 1198 | 126.2087 | 53.60567 | 2117 | 265.9707 | 53.60567 | 1030 | 75.79102 | 53.60567 | 1795 | 164.1736 | 53.60567 | 2312 | 122.8674 | 48.61077 | 2098 | 577.873 | 48.61077 | 1277 | 514.2354 | 48.61077 | 848 | 408.7258 | 48.61077 | 908 | 460.2122 | 48.61077 | 923 | 316.4986 | 48.61077 | 1040 | 229.3288 | 48.62137 | 826 | 354.2707
| 53.63192876 | 1237 | 128.6896 | 53.63192876 | 2101 | 265.4721 | 53.63192876 | 1000 | 73.58352 | 53.63192876 | 1741 | 161.9421 | 53.63192876 | 2136 | 116.5591 | 48.63703 | 2061 | 576.9405 | 48.63703 | 1297 | 515.2414 | 48.63703 | 863 | 409.7645 | 48.63703 | 868 | 457.5597 | 48.63703 | 911 | 315.634 | 48.63703 | 968 | 223.8368 | 48.64763 | 816 | 353.6137
| 53.65819 | 1272 | 130.916 | 53.65819 | 2063 | 264.2879 | 53.65819 | 1062 | 78.1457 | 53.65819 | 1815 | 165 | 53.65819 | 2230 | 119.9283 | 48.66329 | 2125 | 578.5534 | 48.66329 | 1273 | 514.0342 | 48.66329 | 848 | 408.7258 | 48.66329 | 935 | 462.0027 | 48.66329 | 902 | 314.9856 | 48.66329 | 974 | 224.2944 | 48.67389 | 834 | 354.7963
| 53.68444989 | 1269 | 130.7252 | 53.68444989 | 2093 | 265.2228 | 53.68444989 | 1002 | 73.73068 | 53.68444989 | 1785 | 163.7603 | 53.68444989 | 2333 | 123.6201 | 48.68955 | 2083 | 577.495 | 48.68955 | 1220 | 511.3682 | 48.68955 | 869 | 410.1801 | 48.68955 | 835 | 455.3714 | 48.68955 | 896 | 314.5533 | 48.68955 | 950 | 222.4638 | 48.70015 | 850 | 355.8476
| 53.71071 | 1278 | 131.2977 | 53.71071 | 2157 | 267.2172 | 53.71071 | 1029 | 75.71744 | 53.71071 | 1800 | 164.3802 | 53.71071 | 2204 | 118.9964 | 48.71581 | 2078 | 577.369 | 48.71581 | 1262 | 513.4809 | 48.71581 | 877 | 410.7341 | 48.71581 | 913 | 460.5438 | 48.71581 | 946 | 318.1556 | 48.71581 | 946 | 222.1587 | 48.72641 | 775 | 350.9198
| 53.73697102 | 1237 | 128.6896 | 53.73697102 | 2125 | 266.22 | 53.73697102 | 1048 | 77.11553 | 53.73697102 | 1774 | 163.3058 | 53.73697102 | 2150 | 117.0609 | 48.74207 | 2016 | 575.8065 | 48.74207 | 1286 | 514.6881 | 48.74207 | 870 | 410.2493 | 48.74207 | 921 | 461.0743 | 48.74207 | 882 | 313.5447 | 48.74207 | 999 | 226.2014 | 48.75267 | 848 | 355.7162
| 53.76323 | 1236 | 128.626 | 53.76323 | 2070 | 264.5061 | 53.76323 | 951 | 69.97792 | 53.76323 | 1752 | 162.3967 | 53.76323 | 2236 | 120.1434 | 48.76833 | 2100 | 577.9234 | 48.76833 | 1196 | 510.161 | 48.76833 | 891 | 411.7036 | 48.76833 | 871 | 457.7586 | 48.76833 | 947 | 318.2277 | 48.76833 | 943 | 221.9298 | 48.77893 | 872 | 357.293
| 53.78949215 | 1220 | 127.6081 | 53.78949215 | 2145 | 266.8433 | 53.78949215 | 928 | 68.2855 | 53.78949215 | 1847 | 166.3223 | 53.78949215 | 2142 | 116.7742 | 48.79459 | 2007 | 575.5796 | 48.79459 | 1226 | 511.67 | 48.79459 | 886 | 411.3573 | 48.79459 | 902 | 459.8143 | 48.79459 | 942 | 317.8674 | 48.79459 | 971 | 224.0656 | 48.80519 | 861 | 356.5703
| 53.81575 | 1193 | 125.8906 | 53.81575 | 2016 | 262.8233 | 53.81575 | 985 | 72.47976 | 53.81575 | 1711 | 160.7025 | 53.81575 | 2287 | 121.9713 | 48.82085 | 1942 | 573.9415 | 48.82085 | 1252 | 512.9779 | 48.82085 | 875 | 410.5956 | 48.82085 | 886 | 458.7533 | 48.82085 | 922 | 316.4265 | 48.82085 | 934 | 221.2433 | 48.83145 | 845 | 355.5191
| 53.84201328 | 1170 | 124.4275 | 53.84201328 | 2108 | 265.6902 | 53.84201328 | 1014 | 74.61369 | 53.84201328 | 1831 | 165.6612 | 53.84201328 | 2277 | 121.6129 | 48.84711 | 2030 | 576.1593 | 48.84711 | 1231 | 511.9215 | 48.84711 | 857 | 409.349 | 48.84711 | 822 | 454.5093 | 48.84711 | 906 | 315.2738 | 48.84711 | 995 | 225.8963 | 48.85771 | 857 | 356.3075
| 53.86827 | 1287 | 131.8702 | 53.86827 | 2098 | 265.3786 | 53.86827 | 981 | 72.18543 | 53.86827 | 1816 | 165.0413 | 53.86827 | 2279 | 121.6846 | 48.87337 | 2032 | 576.2097 | 48.87337 | 1299 | 515.3421 | 48.87337 | 910 | 413.0194 | 48.87337 | 916 | 460.7427 | 48.87337 | 868 | 312.536 | 48.87337 | 989 | 225.4386 | 48.88397385 | 850 | 355.8476
| 53.89453441 | 1294 | 132.3155 | 53.89453441 | 2162 | 267.373 | 53.89453441 | 976 | 71.81751 | 53.89453441 | 1859 | 166.8182 | 53.89453441 | 2236 | 120.1434 | 48.89963 | 2017 | 575.8317 | 48.89963 | 1300 | 515.3924 | 48.89963 | 835 | 407.8255 | 48.89963 | 904 | 459.9469 | 48.89963 | 876 | 313.1124 | 48.89963 | 947 | 222.2349 | 48.91023 | 826 | 354.2707
| 53.92079 | 1227 | 128.0534 | 53.92079 | 2147 | 266.9056 | 53.92079 | 1038 | 76.37969 | 53.92079 | 1793 | 164.0909 | 53.92079 | 2240 | 120.2867 | 48.92589 | 2020 | 575.9073 | 48.92589 | 1294 | 515.0905 | 48.92589 | 834 | 407.7562 | 48.92589 | 865 | 457.3607 | 48.92589 | 933 | 317.219 | 48.92589 | 980 | 224.7521 | 48.93649498 | 870 | 357.1616
| 53.94705554 | 1265 | 130.4707 | 53.94705554 | 2085 | 264.9735 | 53.94705554 | 1005 | 73.95143 | 53.94705554 | 1860 | 166.8595 | 53.94705554 | 2230 | 119.9283 | 48.95216 | 1932 | 573.6895 | 48.95216 | 1240 | 512.3742 | 48.95216 | 877 | 410.7341 | 48.95216 | 880 | 458.3554 | 48.95216 | 928 | 316.8588 | 48.95216 | 935 | 221.3196 | 48.96276 | 843 | 355.3876
| 53.97332 | 1253 | 129.7074 | 53.97332 | 2107 | 265.6591 | 53.97332 | 927 | 68.21192 | 53.97332 | 1751 | 162.3554 | 53.97332 | 2290 | 122.0789 | 48.97842 | 1978 | 574.8488 | 48.97842 | 1297 | 515.2414 | 48.97842 | 865 | 409.903 | 48.97842 | 910 | 460.3448 | 48.97842 | 913 | 315.7781 | 48.97842 | 951 | 222.54 | 48.98901611 | 832 | 354.6649
| 53.99957667 | 1306 | 133.0789 | 53.99957667 | 2141 | 266.7186 | 53.99957667 | 986 | 72.55335 | 53.99957667 | 1821 | 165.2479 | 53.99957667 | 2277 | 121.6129 | 49.00468 | 2008 | 575.6048 | 49.00468 | 1235 | 512.1227 | 49.00468 | 773 | 403.5319 | 49.00468 | 917 | 460.809 | 49.00468 | 916 | 315.9942 | 49.00468 | 967 | 223.7605 | 49.01528 | 836 | 354.9277
| 54.02584 | 1273 | 130.9796 | 54.02584 | 2086 | 265.0047 | 54.02584 | 987 | 72.62693 | 54.02584 | 1745 | 162.1074 | 54.02584 | 2235 | 120.1075 | 49.03094 | 2043 | 576.4869 | 49.03094 | 1213 | 511.0161 | 49.03094 | 934 | 414.6814 | 49.03094 | 887 | 458.8196 | 49.03094 | 882 | 313.5447 | 49.03094 | 952 | 222.6163 | 49.04153724 | 833 | 354.7306
| 54.0520978 | 1235 | 128.5623 | 54.0520978 | 2130 | 266.3758 | 54.0520978 | 1020 | 75.05519 | 54.0520978 | 1789 | 163.9256 | 54.0520978 | 2296 | 122.2939 | 49.0572 | 2041 | 576.4365 | 49.0572 | 1185 | 509.6076 | 49.0572 | 841 | 408.241 | 49.0572 | 831 | 455.1061 | 49.0572 | 839 | 310.4467 | 49.0572 | 989 | 225.4386 | 49.0678 | 849 | 355.7819
| 54.07836 | 1231 | 128.3079 | 54.07836 | 2138 | 266.6251 | 54.07836 | 1040 | 76.52686 | 54.07836 | 1839 | 165.9917 | 54.07836 | 2222 | 119.6416 | 49.08346 | 1961 | 574.4204 | 49.08346 | 1242 | 512.4748 | 49.08346 | 874 | 410.5263 | 49.08346 | 887 | 458.8196 | 49.08346 | 847 | 311.0231 | 49.08346 | 965 | 223.6079 | 49.09405837 | 815 | 353.548
| 54.10461893 | 1210 | 126.972 | 54.10461893 | 2096 | 265.3163 | 54.10461893 | 1014 | 74.61369 | 54.10461893 | 1756 | 162.562 | 54.10461893 | 2219 | 119.5341 | 49.10972 | 2110 | 578.1754 | 49.10972 | 1285 | 514.6378 | 49.10972 | 838 | 408.0332 | 49.10972 | 872 | 457.8249 | 49.10972 | 870 | 312.6801 | 49.10972 | 958 | 223.074 | 49.12032 | 847 | 355.6505
| 54.13088 | 1186 | 125.4453 | 54.13088 | 2202 | 268.6195 | 54.13088 | 971 | 71.4496 | 54.13088 | 1751 | 162.3554 | 54.13088 | 2221 | 119.6057 | 49.13598 | 1970 | 574.6472 | 49.13598 | 1180 | 509.3561 | 49.13598 | 851 | 408.9335 | 49.13598 | 886 | 458.7533 | 49.13598 | 888 | 313.9769 | 49.13598 | 990 | 225.5149 | 49.1465795 | 821 | 353.9422
| 54.15714006 | 1223 | 127.799 | 54.15714006 | 2179 | 267.9028 | 54.15714006 | 987 | 72.62693 | 54.15714006 | 1763 | 162.8512 | 54.15714006 | 2242 | 120.3584 | 49.16224 | 2083 | 577.495 | 49.16224 | 1277 | 514.2354 | 49.16224 | 828 | 407.3407 | 49.16224 | 878 | 458.2228 | 49.16224 | 920 | 316.2824 | 49.16224 | 1022 | 227.9558 | 49.17284 | 866 | 356.8988
| 54.1834 | 1306 | 133.0789 | 54.1834 | 2149 | 266.9679 | 54.1834 | 955 | 70.27226 | 54.1834 | 1891 | 168.1405 | 54.1834 | 2238 | 120.2151 | 49.1885 | 2039 | 576.3861 | 49.1885 | 1194 | 510.0604 | 49.1885 | 864 | 409.8338 | 49.1885 | 930 | 461.6711 | 49.1885 | 914 | 315.8501 | 49.1885 | 952 | 222.6163 | 49.19910063 | 866 | 356.8988
| 54.20966119 | 1224 | 127.8626 | 54.20966119 | 2141 | 266.7186 | 54.20966119 | 1036 | 76.23252 | 54.20966119 | 1838 | 165.9504 | 54.20966119 | 2232 | 120 | 49.21476 | 2097 | 577.8478 | 49.21476 | 1286 | 514.6881 | 49.21476 | 920 | 413.7119 | 49.21476 | 852 | 456.4987 | 49.21476 | 873 | 312.8963 | 49.21476 | 960 | 223.2265 | 49.22536 | 856 | 356.2418
| 54.23592 | 1245 | 129.1985 | 54.23592 | 2149 | 266.9679 | 54.23592 | 987 | 72.62693 | 54.23592 | 1806 | 164.6281 | 54.23592 | 2285 | 121.8996 | 49.24102 | 2063 | 576.9909 | 49.24102 | 1256 | 513.1791 | 49.24102 | 878 | 410.8033 | 49.24102 | 837 | 455.504 | 49.24102 | 942 | 317.8674 | 49.24102 | 928 | 220.7857 | 49.25162176 | 866 | 356.8988
| 54.26218232 | 1319 | 133.9059 | 54.26218232 | 2138 | 266.6251 | 54.26218232 | 968 | 71.22884 | 54.26218232 | 1766 | 162.9752 | 54.26218232 | 2282 | 121.7921 | 49.26728 | 2019 | 575.8821 | 49.26728 | 1179 | 509.3058 | 49.26728 | 962 | 416.6205 | 49.26728 | 880 | 458.3554 | 49.26728 | 927 | 316.7867 | 49.26728 | 980 | 224.7521 | 49.27788 | 816 | 353.6137
| 54.28844 | 1190 | 125.6997 | 54.28844 | 2204 | 268.6818 | 54.28844 | 1037 | 76.30611 | 54.28844 | 1756 | 162.562 | 54.28844 | 2252 | 120.7168 | 49.29354 | 2075 | 577.2933 | 49.29354 | 1315 | 516.1469 | 49.29354 | 870 | 410.2493 | 49.29354 | 915 | 460.6764 | 49.29354 | 896 | 314.5533 | 49.29354 | 969 | 223.913 | 49.30414289 | 793 | 352.1025
| 54.31470345 | 1212 | 127.0992 | 54.31470345 | 2175 | 267.7781 | 54.31470345 | 1026 | 75.49669 | 54.31470345 | 1766 | 162.9752 | 54.31470345 | 2252 | 120.7168 | 49.3198 | 2008 | 575.6048 | 49.3198 | 1234 | 512.0724 | 49.3198 | 914 | 413.2964 | 49.3198 | 906 | 460.0796 | 49.3198 | 908 | 315.4179 | 49.3198 | 994 | 225.82 | 49.3304 | 762 | 350.0657
| 54.34096 | 1197 | 126.145 | 54.34096 | 2147 | 266.9056 | 54.34096 | 1004 | 73.87785 | 54.34096 | 1816 | 165.0413 | 54.34096 | 2244 | 120.4301 | 49.34606 | 2061 | 576.9405 | 49.34606 | 1252 | 512.9779 | 49.34606 | 913 | 413.2271 | 49.34606 | 868 | 457.5597 | 49.34606 | 905 | 315.2017 | 49.34606 | 950 | 222.4638 | 49.35666402 | 791 | 351.9711
| 54.36722458 | 1277 | 131.2341 | 54.36722458 | 2214 | 268.9935 | 54.36722458 | 995 | 73.2156 | 54.36722458 | 1803 | 164.5041 | 54.36722458 | 2261 | 121.0394 | 49.37232 | 1988 | 575.1008 | 49.37232 | 1271 | 513.9336 | 49.37232 | 837 | 407.964 | 49.37232 | 877 | 458.1565 | 49.37232 | 885 | 313.7608 | 49.37232 | 1008 | 226.8879 | 49.38292 | 805 | 352.8909
| 54.39349 | 1215 | 127.2901 | 54.39349 | 2112 | 265.8149 | 54.39349 | 1019 | 74.9816 | 54.39349 | 1803 | 164.5041 | 54.39349 | 2321 | 123.19 | 49.39859 | 2081 | 577.4446 | 49.39859 | 1305 | 515.6439 | 49.39859 | 867 | 410.0416 | 49.39859 | 891 | 459.0849 | 49.39859 | 873 | 312.8963 | 49.39859 | 976 | 224.447 | 49.40918515 | 845 | 355.5191
| 54.41974571 | 1195 | 126.0178 | 54.41974571 | 2114 | 265.8772 | 54.41974571 | 1035 | 76.15894 | 54.41974571 | 1774 | 163.3058 | 54.41974571 | 2265 | 121.1828 | 49.42485 | 2001 | 575.4284 | 49.42485 | 1278 | 514.2857 | 49.42485 | 834 | 407.7562 | 49.42485 | 859 | 456.9629 | 49.42485 | 857 | 311.7435 | 49.42485 | 999 | 226.2014 | 49.43545 | 832 | 354.6649
| 54.44601 | 1301 | 132.7608 | 54.44601 | 2109 | 265.7214 | 54.44601 | 966 | 71.08168 | 54.44601 | 1771 | 163.1818 | 54.44601 | 2163 | 117.5269 | 49.45111 | 2063 | 576.9909 | 49.45111 | 1237 | 512.2233 | 49.45111 | 876 | 410.6648 | 49.45111 | 881 | 458.4218 | 49.45111 | 910 | 315.562 | 49.45111 | 990 | 225.5149 | 49.46170628 | 829 | 354.4678
| 54.47226684 | 1243 | 129.0712 | 54.47226684 | 2149 | 266.9679 | 54.47226684 | 981 | 72.18543 | 54.47226684 | 1818 | 165.124 | 54.47226684 | 2229 | 119.8925 | 49.47737 | 2060 | 576.9153 | 49.47737 | 1242 | 512.4748 | 49.47737 | 892 | 411.7729 | 49.47737 | 881 | 458.4218 | 49.47737 | 957 | 318.9481 | 49.47737 | 946 | 222.1587 | 49.48797 | 835 | 354.862
| 54.49853 | 1232 | 128.3715 | 54.49853 | 2109 | 265.7214 | 54.49853 | 1020 | 75.05519 | 54.49853 | 1728 | 161.405 | 54.49853 | 2194 | 118.638 | 49.50363 | 1955 | 574.2692 | 49.50363 | 1293 | 515.0402 | 49.50363 | 886 | 411.3573 | 49.50363 | 926 | 461.4058 | 49.50363 | 915 | 315.9222 | 49.50363 | 970 | 223.9893 | 49.51422741 | 792 | 352.0368
| 54.52478797 | 1224 | 127.8626 | 54.52478797 | 2183 | 268.0274 | 54.52478797 | 1031 | 75.86461 | 54.52478797 | 1766 | 162.9752 | 54.52478797 | 2228 | 119.8566 | 49.52989 | 2040 | 576.4113 | 49.52989 | 1219 | 511.3179 | 49.52989 | 876 | 410.6648 | 49.52989 | 901 | 459.748 | 49.52989 | 893 | 314.3372 | 49.52989 | 1000 | 226.2777 | 49.54049 | 833 | 354.7306
| 54.55105 | 1221 | 127.6718 | 54.55105 | 2125 | 266.22 | 54.55105 | 979 | 72.03826 | 54.55105 | 1808 | 164.7107 | 54.55105 | 2283 | 121.828 | 49.55615 | 2076 | 577.3185 | 49.55615 | 1242 | 512.4748 | 49.55615 | 856 | 409.2798 | 49.55615 | 898 | 459.5491 | 49.55615 | 941 | 317.7954 | 49.55615 | 993 | 225.7437 | 49.56674854 | 799 | 352.4967
| 54.5773091 | 1276 | 131.1705 | 54.5773091 | 2091 | 265.1605 | 54.5773091 | 1020 | 75.05519 | 54.5773091 | 1748 | 162.2314 | 54.5773091 | 2273 | 121.4695 | 49.58241 | 1958 | 574.3448 | 49.58241 | 1225 | 511.6197 | 49.58241 | 907 | 412.8116 | 49.58241 | 851 | 456.4324 | 49.58241 | 913 | 315.7781 | 49.58241 | 978 | 224.5995 | 49.59301 | 824 | 354.1393
| 54.60357 | 1258 | 130.0254 | 54.60357 | 2221 | 269.2116 | 54.60357 | 1024 | 75.34952 | 54.60357 | 1765 | 162.9339 | 54.60357 | 2341 | 123.9068 | 49.60867 | 1963 | 574.4708 | 49.60867 | 1263 | 513.5312 | 49.60867 | 935 | 414.7507 | 49.60867 | 880 | 458.3554 | 49.60867 | 939 | 317.6513 | 49.60867 | 1021 | 227.8795 | 49.61926967 | 857 | 356.3075
| 54.62983023 | 1226 | 127.9898 | 54.62983023 | 2205 | 268.713 | 54.62983023 | 973 | 71.59676 | 54.62983023 | 1863 | 166.9835 | 54.62983023 | 2245 | 120.4659 | 49.63493 | 2073 | 577.2429 | 49.63493 | 1217 | 511.2173 | 49.63493 | 867 | 410.0416 | 49.63493 | 889 | 458.9523 | 49.63493 | 963 | 319.3804 | 49.63493 | 977 | 224.5233 | 49.64553 | 819 | 353.8108
| 54.65609 | 1270 | 130.7888 | 54.65609 | 2086 | 265.0047 | 54.65609 | 1040 | 76.52686 | 54.65609 | 1792 | 164.0496 | 54.65609 | 2267 | 121.2545 | 49.66119 | 2044 | 576.5121 | 49.66119 | 1249 | 512.827 | 49.66119 | 890 | 411.6343 | 49.66119 | 872 | 457.8249 | 49.66119 | 882 | 313.5447 | 49.66119 | 982 | 224.9047 | 49.6717908 | 780 | 351.2484
| 54.68235136 | 1277 | 131.2341 | 54.68235136 | 2251 | 270.1465 | 54.68235136 | 1045 | 76.89478 | 54.68235136 | 1786 | 163.8017 | 54.68235136 | 2221 | 119.6057 | 49.68745 | 1966 | 574.5464 | 49.68745 | 1245 | 512.6258 | 49.68745 | 812 | 406.2327 | 49.68745 | 867 | 457.4934 | 49.68745 | 879 | 313.3285 | 49.68745 | 972 | 224.1419 | 49.69805 | 853 | 356.0447
| 54.70861 | 1251 | 129.5802 | 54.70861 | 2227 | 269.3986 | 54.70861 | 1041 | 76.60044 | 54.70861 | 1736 | 161.7355 | 54.70861 | 2198 | 118.7814 | 49.71371 | 1998 | 575.3528 | 49.71371 | 1223 | 511.5191 | 49.71371 | 878 | 410.8033 | 49.71371 | 937 | 462.1353 | 49.71371 | 899 | 314.7695 | 49.71371 | 905 | 219.0313 | 49.72431193 | 852 | 355.979
| 54.73487249 | 1242 | 129.0076 | 54.73487249 | 2223 | 269.2739 | 54.73487249 | 1030 | 75.79102 | 54.73487249 | 1804 | 164.5455 | 54.73487249 | 2248 | 120.5735 | 49.73997 | 2062 | 576.9657 | 49.73997 | 1252 | 512.9779 | 49.73997 | 868 | 410.1108 | 49.73997 | 883 | 458.5544 | 49.73997 | 891 | 314.1931 | 49.73997 | 986 | 225.2098 | 49.75057 | 857 | 356.3075
| 54.76113 | 1237 | 128.6896 | 54.76113 | 2178 | 267.8716 | 54.76113 | 1022 | 75.20235 | 54.76113 | 1846 | 166.281 | 54.76113 | 2315 | 122.9749 | 49.76623 | 2061 | 576.9405 | 49.76623 | 1149 | 507.7968 | 49.76623 | 797 | 405.1939 | 49.76623 | 898 | 459.5491 | 49.76623 | 958 | 319.0202 | 49.76623 | 986 | 225.2098 | 49.77683306 | 823 | 354.0736
| 54.78739362 | 1276 | 131.1705 | 54.78739362 | 2194 | 268.3702 | 54.78739362 | 1050 | 77.26269 | 54.78739362 | 1814 | 164.9587 | 54.78739362 | 2261 | 121.0394 | 49.79249 | 2058 | 576.8649 | 49.79249 | 1220 | 511.3682 | 49.79249 | 901 | 412.3961 | 49.79249 | 853 | 456.565 | 49.79249 | 933 | 317.219 | 49.79249 | 948 | 222.3112 | 49.80309 | 841 | 355.2562
| 54.81365 | 1268 | 130.6616 | 54.81365 | 2162 | 267.373 | 54.81365 | 1041 | 76.60044 | 54.81365 | 1853 | 166.5702 | 54.81365 | 2248 | 120.5735 | 49.81875 | 1991 | 575.1764 | 49.81875 | 1271 | 513.9336 | 49.81875 | 878 | 410.8033 | 49.81875 | 897 | 459.4828 | 49.81875 | 908 | 315.4179 | 49.81875 | 958 | 223.074 | 49.82935419 | 859 | 356.4389
| 54.83991475 | 1283 | 131.6158 | 54.83991475 | 2190 | 268.2456 | 54.83991475 | 1021 | 75.12877 | 54.83991475 | 1836 | 165.8678 | 54.83991475 | 2313 | 122.9032 | 49.84501 | 2022 | 575.9577 | 49.84501 | 1245 | 512.6258 | 49.84501 | 888 | 411.4958 | 49.84501 | 914 | 460.6101 | 49.84501 | 963 | 319.3804 | 49.84501 | 954 | 222.7689 | 49.85561 | 863 | 356.7017
| 54.86618 | 1260 | 130.1527 | 54.86618 | 2256 | 270.3023 | 54.86618 | 1043 | 76.74761 | 54.86618 | 1798 | 164.2975 | 54.86618 | 2312 | 122.8674 | 49.87128 | 2030 | 576.1593 | 49.87128 | 1294 | 515.0905 | 49.87128 | 879 | 410.8726 | 49.87128 | 880 | 458.3554 | 49.87128 | 920 | 316.2824 | 49.87128 | 941 | 221.7773 | 49.88187532 | 789 | 351.8397
| 54.89243588 | 1325 | 134.2875 | 54.89243588 | 2228 | 269.4297 | 54.89243588 | 1058 | 77.85136 | 54.89243588 | 1767 | 163.0165 | 54.89243588 | 2320 | 123.1541 | 49.89754 | 2045 | 576.5373 | 49.89754 | 1193 | 510.0101 | 49.89754 | 855 | 409.2105 | 49.89754 | 877 | 458.1565 | 49.89754 | 865 | 312.3199 | 49.89754 | 1018 | 227.6506 | 49.90814 | 827 | 354.3364
| 54.9187 | 1297 | 132.5064 | 54.9187 | 2218 | 269.1181 | 54.9187 | 1146 | 84.32671 | 54.9187 | 1786 | 163.8017 | 54.9187 | 2318 | 123.0824 | 49.9238 | 2086 | 577.5706 | 49.9238 | 1245 | 512.6258 | 49.9238 | 879 | 410.8726 | 49.9238 | 867 | 457.4934 | 49.9238 | 929 | 316.9308 | 49.9238 | 951 | 222.54 | 49.93439645 | 839 | 355.1248
| 54.94495701 | 1269 | 130.7252 | 54.94495701 | 2266 | 270.6139 | 54.94495701 | 1148 | 84.47388 | 54.94495701 | 1831 | 165.6612 | 54.94495701 | 2340 | 123.871 | 49.95006 | 2028 | 576.1089 | 49.95006 | 1241 | 512.4245 | 49.95006 | 921 | 413.7812 | 49.95006 | 871 | 457.7586 | 49.95006 | 914 | 315.8501 | 49.95006 | 986 | 225.2098 | 49.96066 | 874 | 357.4244
| 54.97122 | 1242 | 129.0076 | 54.97122 | 2216 | 269.0558 | 54.97122 | 1070 | 78.73436 | 54.97122 | 1834 | 165.7851 | 54.97122 | 2349 | 124.1935 | 49.97632 | 2076 | 577.3185 | 49.97632 | 1217 | 511.2173 | 49.97632 | 858 | 409.4183 | 49.97632 | 955 | 463.3289 | 49.97632 | 904 | 315.1297 | 49.97632 | 945 | 222.0824 | 49.98691758 | 858 | 356.3732
| 54.99747814 | 1260 | 130.1527 | 54.99747814 | 2153 | 267.0926 | 54.99747814 | 1125 | 82.78146 | 54.99747814 | 1748 | 162.2314 | 54.99747814 | 2282 | 121.7921 | 50.00258 | 2075 | 577.2933 | 50.00258 | 1262 | 513.4809 | 50.00258 | 876 | 410.6648 | 50.00258 | 891 | 459.0849 | 50.00258 | 938 | 317.5793 | 50.00258 | 967 | 223.7605 | 49.98691758 | 858 | 356.3732
| 55.02374 | 1186 | 125.4453 | 55.02374 | 2200 | 268.5572 | 55.02374 | 1098 | 80.7947 | 55.02374 | 1791 | 164.0083 | 55.02374 | 2251 | 120.681 | 50.02884 | 1974 | 574.748 | 50.02884 | 1216 | 511.167 | 50.02884 | 909 | 412.9501 | 50.02884 | 890 | 459.0186 | 50.02884 | 900 | 314.8415 | 50.02884 | 990 | 225.5149 | 49.98691758 | 858 | 356.3732
| 55.04999927 | 1199 | 126.2723 | 55.04999927 | 2218 | 269.1181 | 55.04999927 | 1098 | 80.7947 | 55.04999927 | 1727 | 161.3636 | 55.04999927 | 2278 | 121.6487 | 50.0551 | 1999 | 575.378 | 50.0551 | 1209 | 510.8149 | 50.0551 | 890 | 411.6343 | 50.0551 | 926 | 461.4058 | 50.0551 | 861 | 312.0317 | 50.0551 | 923 | 220.4043 |  | 1522
| 55.07626 | 1204 | 126.5903 | 55.07626 | 2169 | 267.5911 | 55.07626 | 1088 | 80.05887 | 55.07626 | 1737 | 161.7769 | 55.07626 | 2215 | 119.3907 | 50.08136 | 2050 | 576.6633 | 50.08136 | 1255 | 513.1288 | 50.08136 | 907 | 412.8116 | 50.08136 | 870 | 457.6923 | 50.08136 | 835 | 310.1585 | 50.08136 | 1032 | 228.7185
| 55.1025204 | 1215 | 127.2901 | 55.1025204 | 2220 | 269.1804 | 55.1025204 | 1133 | 83.37013 | 55.1025204 | 1886 | 167.9339 | 55.1025204 | 2257 | 120.8961 | 50.10762 | 2048 | 576.6129 | 50.10762 | 1203 | 510.5131 | 50.10762 | 857 | 409.349 | 50.10762 | 928 | 461.5385 | 50.10762 | 898 | 314.6974 | 50.10762 | 991 | 225.5912
| 55.12878 | 1229 | 128.1807 | 55.12878 | 2217 | 269.0869 | 55.12878 | 1102 | 81.08904 | 55.12878 | 1812 | 164.876 | 55.12878 | 2277 | 121.6129 | 50.13388 | 2096 | 577.8226 | 50.13388 | 1330 | 516.9014 | 50.13388 | 841 | 408.241 | 50.13388 | 815 | 454.0451 | 50.13388 | 936 | 317.4352 | 50.13388 | 972 | 224.1419
| 55.15504153 | 1280 | 131.4249 | 55.15504153 | 2113 | 265.8461 | 55.15504153 | 1063 | 78.21928 | 55.15504153 | 1827 | 165.4959 | 55.15504153 | 2222 | 119.6416 | 50.16014 | 2033 | 576.2349 | 50.16014 | 1249 | 512.827 | 50.16014 | 841 | 408.241 | 50.16014 | 928 | 461.5385 | 50.16014 | 924 | 316.5706 | 50.16014 | 951 | 222.54
| 55.1813 | 1229 | 128.1807 | 55.1813 | 2150 | 266.9991 | 55.1813 | 1092 | 80.3532 | 55.1813 | 1860 | 166.8595 | 55.1813 | 2312 | 122.8674 | 50.1864 | 2044 | 576.5121 | 50.1864 | 1196 | 510.161 | 50.1864 | 881 | 411.0111 | 50.1864 | 891 | 459.0849 | 50.1864 | 905 | 315.2017 | 50.1864 | 951 | 222.54
| 55.20756266 | 1347 | 135.687 | 55.20756266 | 2234 | 269.6167 | 55.20756266 | 1103 | 81.16262 | 55.20756266 | 1803 | 164.5041 | 55.20756266 | 2185 | 118.3154 | 50.21266 | 2023 | 575.9829 | 50.21266 | 1231 | 511.9215 | 50.21266 | 837 | 407.964 | 50.21266 | 845 | 456.0345 | 50.21266 | 910 | 315.562 | 50.21266 | 968 | 223.8368
| 55.23382 | 1257 | 129.9618 | 55.23382 | 2154 | 267.1237 | 55.23382 | 1090 | 80.20603 | 55.23382 | 1762 | 162.8099 | 55.23382 | 2220 | 119.5699 | 50.23892 | 2140 | 578.9315 | 50.23892 | 1215 | 511.1167 | 50.23892 | 872 | 410.3878 | 50.23892 | 887 | 458.8196 | 50.23892 | 884 | 313.6888 | 50.23892 | 939 | 221.6247
| 55.26008379 | 1224 | 127.8626 | 55.26008379 | 2224 | 269.3051 | 55.26008379 | 1069 | 78.66078 | 55.26008379 | 1868 | 167.1901 | 55.26008379 | 2296 | 122.2939 | 50.26518 | 2026 | 576.0585 | 50.26518 | 1270 | 513.8833 | 50.26518 | 884 | 411.2188 | 50.26518 | 971 | 464.3899 | 50.26518 | 877 | 313.1844 | 50.26518 | 990 | 225.5149
| 55.28634 | 1290 | 132.0611 | 55.28634 | 2209 | 268.8376 | 55.28634 | 1065 | 78.36645 | 55.28634 | 1866 | 167.1074 | 55.28634 | 2319 | 123.1183 | 50.29144 | 2054 | 576.7641 | 50.29144 | 1240 | 512.3742 | 50.29144 | 838 | 408.0332 | 50.29144 | 888 | 458.8859 | 50.29144 | 947 | 318.2277 | 50.29144 | 1004 | 226.5828
| 55.31260492 | 1288 | 131.9338 | 55.31260492 | 2192 | 268.3079 | 55.31260492 | 1063 | 78.21928 | 55.31260492 | 1782 | 163.6364 | 55.31260492 | 2207 | 119.1039 | 50.3177 | 2017 | 575.8317 | 50.3177 | 1293 | 515.0402 | 50.3177 | 909 | 412.9501 | 50.3177 | 850 | 456.366 | 50.3177 | 856 | 311.6715 | 50.3177 | 1002 | 226.4302
| 55.33887 | 1229 | 128.1807 | 55.33887 | 2214 | 268.9935 | 55.33887 | 1024 | 75.34952 | 55.33887 | 1812 | 164.876 | 55.33887 | 2237 | 120.1792 | 50.34397 | 2063 | 576.9909 | 50.34397 | 1251 | 512.9276 | 50.34397 | 916 | 413.4349 | 50.34397 | 907 | 460.1459 | 50.34397 | 908 | 315.4179 | 50.34397 | 969 | 223.913
| 55.36512605 | 1303 | 132.888 | 55.36512605 | 2208 | 268.8065 | 55.36512605 | 1036 | 76.23252 | 55.36512605 | 1829 | 165.5785 | 55.36512605 | 2313 | 122.9032 | 50.37023 | 2106 | 578.0746 | 50.37023 | 1305 | 515.6439 | 50.37023 | 908 | 412.8809 | 50.37023 | 854 | 456.6313 | 50.37023 | 953 | 318.6599 | 50.37023 | 1008 | 226.8879
| 55.39139 | 1301 | 132.7608 | 55.39139 | 2161 | 267.3419 | 55.39139 | 1017 | 74.83444 | 55.39139 | 1773 | 163.2645 | 55.39139 | 2192 | 118.5663 | 50.39649 | 2101 | 577.9486 | 50.39649 | 1296 | 515.1911 | 50.39649 | 871 | 410.3186 | 50.39649 | 889 | 458.9523 | 50.39649 | 974 | 320.1729 | 50.39649 | 949 | 222.3875
| 55.41764718 | 1309 | 133.2697 | 55.41764718 | 2186 | 268.1209 | 55.41764718 | 1045 | 76.89478 | 55.41764718 | 1785 | 163.7603 | 55.41764718 | 2308 | 122.724 | 50.42275 | 2151 | 579.2087 | 50.42275 | 1227 | 511.7203 | 50.42275 | 935 | 414.7507 | 50.42275 | 919 | 460.9416 | 50.42275 | 917 | 316.0663 | 50.42275 | 995 | 225.8963
| 55.44391 | 1262 | 130.2799 | 55.44391 | 2245 | 269.9595 | 55.44391 | 1090 | 80.20603 | 55.44391 | 1863 | 166.9835 | 55.44391 | 2242 | 120.3584 | 50.44901 | 1995 | 575.2772 | 50.44901 | 1271 | 513.9336 | 50.44901 | 926 | 414.1274 | 50.44901 | 904 | 459.9469 | 50.44901 | 931 | 317.0749 | 50.44901 | 940 | 221.701
| 55.47016831 | 1228 | 128.117 | 55.47016831 | 2173 | 267.7158 | 55.47016831 | 1002 | 73.73068 | 55.47016831 | 1857 | 166.7355 | 55.47016831 | 2238 | 120.2151 | 50.47527 | 2098 | 577.873 | 50.47527 | 1290 | 514.8893 | 50.47527 | 851 | 408.9335 | 50.47527 | 892 | 459.1512 | 50.47527 | 882 | 313.5447 | 50.47527 | 992 | 225.6674
| 55.49643 | 1294 | 132.3155 | 55.49643 | 2190 | 268.2456 | 55.49643 | 1033 | 76.01177 | 55.49643 | 1825 | 165.4132 | 55.49643 | 2265 | 121.1828 | 50.50153 | 2072 | 577.2177 | 50.50153 | 1277 | 514.2354 | 50.50153 | 901 | 412.3961 | 50.50153 | 929 | 461.6048 | 50.50153 | 964 | 319.4524 | 50.50153 | 1012 | 227.193
| 55.52268944 | 1287 | 131.8702 | 55.52268944 | 2171 | 267.6535 | 55.52268944 | 1074 | 79.0287 | 55.52268944 | 1818 | 165.124 | 55.52268944 | 2340 | 123.871 | 50.52779 | 2014 | 575.756 | 50.52779 | 1276 | 514.1851 | 50.52779 | 894 | 411.9114 | 50.52779 | 878 | 458.2228 | 50.52779 | 973 | 320.1009 | 50.52779 | 1024 | 228.1083
| 55.54895 | 1388 | 138.2952 | 55.54895 | 2123 | 266.1577 | 55.54895 | 1070 | 78.73436 | 55.54895 | 1764 | 162.8926 | 55.54895 | 2294 | 122.2222 | 50.55405 | 2063 | 576.9909 | 50.55405 | 1194 | 510.0604 | 50.55405 | 932 | 414.5429 | 50.55405 | 902 | 459.8143 | 50.55405 | 914 | 315.8501 | 50.55405 | 979 | 224.6758
| 55.57521057 | 1272 | 130.916 | 55.57521057 | 2164 | 267.4353 | 55.57521057 | 1022 | 75.20235 | 55.57521057 | 1751 | 162.3554 | 55.57521057 | 2235 | 120.1075 | 50.58031 | 2073 | 577.2429 | 50.58031 | 1300 | 515.3924 | 50.58031 | 900 | 412.3269 | 50.58031 | 895 | 459.3501 | 50.58031 | 917 | 316.0663 | 50.58031 | 1020 | 227.8032
| 55.60147 | 1296 | 132.4427 | 55.60147 | 2102 | 265.5033 | 55.60147 | 1029 | 75.71744 | 55.60147 | 1753 | 162.438 | 55.60147 | 2441 | 127.491 | 50.60657 | 2059 | 576.8901 | 50.60657 | 1281 | 514.4366 | 50.60657 | 877 | 410.7341 | 50.60657 | 904 | 459.9469 | 50.60657 | 902 | 314.9856 | 50.60657 | 1040 | 229.3288
| 55.6277317 | 1345 | 135.5598 | 55.6277317 | 2197 | 268.4637 | 55.6277317 | 1049 | 77.18911 | 55.6277317 | 1863 | 166.9835 | 55.6277317 | 2276 | 121.5771 | 50.63283 | 2142 | 578.9819 | 50.63283 | 1275 | 514.1348 | 50.63283 | 909 | 412.9501 | 50.63283 | 914 | 460.6101 | 50.63283 | 885 | 313.7608 | 50.63283 | 1017 | 227.5744
| 55.65399 | 1301 | 132.7608 | 55.65399 | 2138 | 266.6251 | 55.65399 | 1075 | 79.10228 | 55.65399 | 1847 | 166.3223 | 55.65399 | 2320 | 123.1541 | 50.65909 | 2017 | 575.8317 | 50.65909 | 1274 | 514.0845 | 50.65909 | 825 | 407.133 | 50.65909 | 918 | 460.8753 | 50.65909 | 903 | 315.0576 | 50.65909 | 1001 | 226.3539
| 55.68025283 | 1314 | 133.5878 | 55.68025283 | 2133 | 266.4693 | 55.68025283 | 1069 | 78.66078 | 55.68025283 | 1820 | 165.2066 | 55.68025283 | 2272 | 121.4337 | 50.68535 | 2061 | 576.9405 | 50.68535 | 1215 | 511.1167 | 50.68535 | 922 | 413.8504 | 50.68535 | 954 | 463.2626 | 50.68535 | 916 | 315.9942 | 50.68535 | 990 | 225.5149
| 55.70651 | 1221 | 127.6718 | 55.70651 | 2196 | 268.4325 | 55.70651 | 1065 | 78.36645 | 55.70651 | 1756 | 162.562 | 55.70651 | 2295 | 122.2581 | 50.71161 | 2060 | 576.9153 | 50.71161 | 1300 | 515.3924 | 50.71161 | 897 | 412.1191 | 50.71161 | 873 | 457.8912 | 50.71161 | 934 | 317.2911 | 50.71161 | 949 | 222.3875
| 55.73277396 | 1293 | 132.2519 | 55.73277396 | 2189 | 268.2144 | 55.73277396 | 1062 | 78.1457 | 55.73277396 | 1910 | 168.9256 | 55.73277396 | 2272 | 121.4337 | 50.73787 | 2120 | 578.4274 | 50.73787 | 1310 | 515.8954 | 50.73787 | 905 | 412.6731 | 50.73787 | 934 | 461.9363 | 50.73787 | 934 | 317.2911 | 50.73787 | 1022 | 227.9558
| 55.75903 | 1266 | 130.5344 | 55.75903 | 2050 | 263.8828 | 55.75903 | 1057 | 77.77778 | 55.75903 | 1793 | 164.0909 | 55.75903 | 2208 | 119.1398 | 50.76413 | 1999 | 575.378 | 50.76413 | 1275 | 514.1348 | 50.76413 | 907 | 412.8116 | 50.76413 | 954 | 463.2626 | 50.76413 | 941 | 317.7954 | 50.76413 | 1026 | 228.2609
| 55.78529509 | 1313 | 133.5242 | 55.78529509 | 2213 | 268.9623 | 55.78529509 | 1029 | 75.71744 | 55.78529509 | 1820 | 165.2066 | 55.78529509 | 2255 | 120.8244 | 50.7904 | 1970 | 574.6472 | 50.7904 | 1260 | 513.3803 | 50.7904 | 807 | 405.8864 | 50.7904 | 891 | 459.0849 | 50.7904 | 889 | 314.049 | 50.7904 | 984 | 225.0572
| 55.81156 | 1252 | 129.6438 | 55.81156 | 2208 | 268.8065 | 55.81156 | 1067 | 78.51361 | 55.81156 | 1720 | 161.0744 | 55.81156 | 2312 | 122.8674 | 50.81666 | 1940 | 573.8911 | 50.81666 | 1220 | 511.3682 | 50.81666 | 909 | 412.9501 | 50.81666 | 939 | 462.2679 | 50.81666 | 885 | 313.7608 | 50.81666 | 977 | 224.5233
| 55.83781622 | 1223 | 127.799 | 55.83781622 | 2198 | 268.4949 | 55.83781622 | 1140 | 83.88521 | 55.83781622 | 1809 | 164.7521 | 55.83781622 | 2299 | 122.4014 | 50.84292 | 2110 | 578.1754 | 50.84292 | 1260 | 513.3803 | 50.84292 | 877 | 410.7341 | 50.84292 | 948 | 462.8647 | 50.84292 | 923 | 316.4986 | 50.84292 | 951 | 222.54
| 55.86408 | 1313 | 133.5242 | 55.86408 | 2191 | 268.2767 | 55.86408 | 1116 | 82.11921 | 55.86408 | 1735 | 161.6942 | 55.86408 | 2231 | 119.9642 | 50.86918 | 2015 | 575.78125 | 50.86918 | 1262 | 513.4809 | 50.86918 | 914 | 413.2964 | 50.86918 | 935 | 462.0027 | 50.86918 | 885 | 313.7608 | 50.86918 | 980 | 224.7521
| 55.89033735 | 1244 | 129.1349 | 55.89033735 | 2210 | 268.8688 | 55.89033735 | 1063 | 78.21928 | 55.89033735 | 1887 | 167.9752 | 55.89033735 | 2233 | 120.0358 | 50.89544 | 2064 | 577.0161 | 50.89544 | 1321 | 516.4487 | 50.89544 | 878 | 410.8033 | 50.89544 | 902 | 459.8143 | 50.89544 | 941 | 317.7954 | 50.89544 | 995 | 225.8963
| 55.9166 | 1269 | 130.7252 | 55.9166 | 2133 | 266.4693 | 55.9166 | 1083 | 79.69095 | 55.9166 | 1844 | 166.1983 | 55.9166 | 2236 | 120.1434 | 50.9217 | 2009 | 575.63 | 50.9217 | 1299 | 515.3421 | 50.9217 | 925 | 414.0582 | 50.9217 | 868 | 457.5597 | 50.9217 | 881 | 313.4726 | 50.9217 | 993 | 225.7437
| 55.94285848 | 1304 | 132.9517 | 55.94285848 | 2155 | 267.1549 | 55.94285848 | 1079 | 79.39662 | 55.94285848 | 1873 | 167.3967 | 55.94285848 | 2293 | 122.1864 | 50.94796 | 2079 | 577.3942 | 50.94796 | 1251 | 512.9276 | 50.94796 | 912 | 413.1579 | 50.94796 | 868 | 457.5597 | 50.94796 | 910 | 315.562 | 50.94796 | 1055 | 230.4729
| 55.96912 | 1273 | 130.9796 | 55.96912 | 2209 | 268.8376 | 55.96912 | 1057 | 77.77778 | 55.96912 | 1879 | 167.6446 | 55.96912 | 2332 | 123.5842 | 50.97422 | 2101 | 577.9486 | 50.97422 | 1290 | 514.8893 | 50.97422 | 860 | 409.5568 | 50.97422 | 888 | 458.8859 | 50.97422 | 918 | 316.1383 | 50.97422 | 1024 | 228.1083
| 55.99537961 | 1295 | 132.3791 | 55.99537961 | 2244 | 269.9283 | 55.99537961 | 1029 | 75.71744 | 55.99537961 | 1904 | 168.6777 | 55.99537961 | 2250 | 120.6452 | 51.00048 | 2132 | 578.7298 | 51.00048 | 1251 | 512.9276 | 51.00048 | 935 | 414.7507 | 51.00048 | 928 | 461.5385 | 51.00048 | 922 | 316.4265 | 51.00048 | 992 | 225.6674
| 56.02164 | 1280 | 131.4249 | 56.02164 | 2096 | 265.3163 | 56.02164 | 1007 | 74.0986 | 56.02164 | 1871 | 167.314 | 56.02164 | 2250 | 120.6452 | 51.02674 | 2061 | 576.9405 | 51.02674 | 1336 | 517.2032 | 51.02674 | 924 | 413.9889 | 51.02674 | 894 | 459.2838 | 51.02674 | 899 | 314.7695 | 51.02674 | 1005 | 226.659
| 56.04790074 | 1287 | 131.8702 | 56.04790074 | 2238 | 269.7414 | 56.04790074 | 1065 | 78.36645 | 56.04790074 | 1782 | 163.6364 | 56.04790074 | 2249 | 120.6093 | 51.053 | 2087 | 577.5958 | 51.053 | 1217 | 511.2173 | 51.053 | 895 | 411.9806 | 51.053 | 980 | 464.9867 | 51.053 | 922 | 316.4265 | 51.053 | 999 | 226.2014
| 56.07416 | 1230 | 128.2443 | 56.07416 | 2153 | 267.0926 | 56.07416 | 1070 | 78.73436 | 56.07416 | 1752 | 162.3967 | 56.07416 | 2240 | 120.2867 | 51.07926 | 1998 | 575.3528 | 51.07926 | 1282 | 514.4869 | 51.07926 | 923 | 413.9197 | 51.07926 | 932 | 461.8037 | 51.07926 | 934 | 317.2911 | 51.07926 | 980 | 224.7521
| 56.10042187 | 1245 | 129.1985 | 56.10042187 | 2166 | 267.4977 | 56.10042187 | 1043 | 76.74761 | 56.10042187 | 1827 | 165.4959 | 56.10042187 | 2366 | 124.8029 | 51.10552 | 2039 | 576.3861 | 51.10552 | 1253 | 513.0282 | 51.10552 | 938 | 414.9584 | 51.10552 | 922 | 461.1406 | 51.10552 | 920 | 316.2824 | 51.10552 | 1023 | 228.032
| 56.12668 | 1217 | 127.4173 | 56.12668 | 2216 | 269.0558 | 56.12668 | 1072 | 78.88153 | 56.12668 | 1763 | 162.8512 | 56.12668 | 2301 | 122.4731 | 51.13178 | 2088 | 577.621 | 51.13178 | 1259 | 513.33 | 51.13178 | 874 | 410.5263 | 51.13178 | 941 | 462.4005 | 51.13178 | 846 | 310.951 | 51.13178 | 975 | 224.3707
| 56.152943 | 1293 | 132.2519 | 56.152943 | 2228 | 269.4297 | 56.152943 | 1068 | 78.5872 | 56.152943 | 1810 | 164.7934 | 56.152943 | 2282 | 121.7921 | 51.15804 | 2061 | 576.9405 | 51.15804 | 1282 | 514.4869 | 51.15804 | 838 | 408.0332 | 51.15804 | 936 | 462.069 | 51.15804 | 927 | 316.7867 | 51.15804 | 1007 | 226.8116
| 56.1792 | 1274 | 131.0433 | 56.1792 | 2217 | 269.0869 | 56.1792 | 1033 | 76.01177 | 56.1792 | 1791 | 164.0083 | 56.1792 | 2346 | 124.086 | 51.1843 | 2014 | 575.756 | 51.1843 | 1249 | 512.827 | 51.1843 | 925 | 414.0582 | 51.1843 | 894 | 459.2838 | 51.1843 | 951 | 318.5159 | 51.1843 | 1071 | 231.6934
| 56.20546413 | 1307 | 133.1425 | 56.20546413 | 2180 | 267.9339 | 56.20546413 | 1063 | 78.21928 | 56.20546413 | 1802 | 164.4628 | 56.20546413 | 2354 | 124.3728 | 51.21056 | 2003 | 575.4788 | 51.21056 | 1298 | 515.2918 | 51.21056 | 867 | 410.0416 | 51.21056 | 912 | 460.4775 | 51.21056 | 934 | 317.2911 | 51.21056 | 971 | 224.0656
| 56.23172 | 1239 | 128.8168 | 56.23172 | 2227 | 269.3986 | 56.23172 | 1120 | 82.41354 | 56.23172 | 1858 | 166.7769 | 56.23172 | 2286 | 121.9355 | 51.23682 | 2013 | 575.7308 | 51.23682 | 1269 | 513.833 | 51.23682 | 887 | 411.4266 | 51.23682 | 871 | 457.7586 | 51.23682 | 968 | 319.7406 | 51.23682 | 1028 | 228.4134
| 56.25798526 | 1337 | 135.0509 | 56.25798526 | 2232 | 269.5544 | 56.25798526 | 1082 | 79.61737 | 56.25798526 | 1824 | 165.3719 | 56.25798526 | 2351 | 124.2652 | 51.26309 | 2079 | 577.3942 | 51.26309 | 1247 | 512.7264 | 51.26309 | 880 | 410.9418 | 51.26309 | 936 | 462.069 | 51.26309 | 908 | 315.4179 | 51.26309 | 995 | 225.8963
| 56.28425 | 1243 | 129.0712 | 56.28425 | 2259 | 270.3958 | 56.28425 | 1052 | 77.40986 | 56.28425 | 1798 | 164.2975 | 56.28425 | 2369 | 124.9104 | 51.28935 | 2066 | 577.0665 | 51.28935 | 1301 | 515.4427 | 51.28935 | 889 | 411.5651 | 51.28935 | 917 | 460.809 | 51.28935 | 962 | 319.3084 | 51.28935 | 1000 | 226.2777
| 56.31050639 | 1315 | 133.6514 | 56.31050639 | 2240 | 269.8037 | 56.31050639 | 1057 | 77.77778 | 56.31050639 | 1879 | 167.6446 | 56.31050639 | 2340 | 123.871 | 51.31561 | 2114 | 578.2762 | 51.31561 | 1232 | 511.9718 | 51.31561 | 956 | 416.205 | 51.31561 | 981 | 465.0531 | 51.31561 | 934 | 317.2911 | 51.31561 | 986 | 225.2098
| 56.33677 | 1328 | 134.4784 | 56.33677 | 2195 | 268.4014 | 56.33677 | 1089 | 80.13245 | 56.33677 | 1866 | 167.1074 | 56.33677 | 2300 | 122.4373 | 51.34187 | 2086 | 577.5706 | 51.34187 | 1298 | 515.2918 | 51.34187 | 943 | 415.3047 | 51.34187 | 907 | 460.1459 | 51.34187 | 884 | 313.6888 | 51.34187 | 1033 | 228.7948
| 56.36302752 | 1260 | 130.1527 | 56.36302752 | 2262 | 270.4892 | 56.36302752 | 1102 | 81.08904 | 56.36302752 | 1852 | 166.5289 | 56.36302752 | 2301 | 122.4731 | 51.36813 | 2053 | 576.7389 | 51.36813 | 1283 | 514.5372 | 51.36813 | 899 | 412.2576 | 51.36813 | 939 | 462.2679 | 51.36813 | 949 | 318.3718 | 51.36813 | 1007 | 226.8116
| 56.38929 | 1316 | 133.715 | 56.38929 | 2187 | 268.1521 | 56.38929 | 1095 | 80.57395 | 56.38929 | 1804 | 164.5455 | 56.38929 | 2209 | 119.1756 | 51.39439 | 2101 | 577.9486 | 51.39439 | 1305 | 515.6439 | 51.39439 | 887 | 411.4266 | 51.39439 | 885 | 458.687 | 51.39439 | 884 | 313.6888 | 51.39439 | 1039 | 229.2525
| 56.41554865 | 1293 | 132.2519 | 56.41554865 | 2221 | 269.2116 | 56.41554865 | 1074 | 79.0287 | 56.41554865 | 1801 | 164.4215 | 56.41554865 | 2357 | 124.4803 | 51.42065 | 2028 | 576.1089 | 51.42065 | 1287 | 514.7384 | 51.42065 | 925 | 414.0582 | 51.42065 | 912 | 460.4775 | 51.42065 | 939 | 317.6513 | 51.42065 | 985 | 225.1335
| 56.44181 | 1344 | 135.4962 | 56.44181 | 2202 | 268.6195 | 56.44181 | 1058 | 77.85136 | 56.44181 | 1796 | 164.2149 | 56.44181 | 2300 | 122.4373 | 51.44691 | 2125 | 578.5534 | 51.44691 | 1275 | 514.1348 | 51.44691 | 925 | 414.0582 | 51.44691 | 954 | 463.2626 | 51.44691 | 939 | 317.6513 | 51.44691 | 1035 | 228.9474
| 56.46806978 | 1302 | 132.8244 | 56.46806978 | 2169 | 267.5911 | 56.46806978 | 1067 | 78.51361 | 56.46806978 | 1817 | 165.0826 | 56.46806978 | 2249 | 120.6093 | 51.47317 | 2072 | 577.2177 | 51.47317 | 1267 | 513.7324 | 51.47317 | 863 | 409.7645 | 51.47317 | 909 | 460.2785 | 51.47317 | 928 | 316.8588 | 51.47317 | 1015 | 227.4218
| 56.49433 | 1265 | 130.4707 | 56.49433 | 2216 | 269.0558 | 56.49433 | 1101 | 81.01545 | 56.49433 | 1840 | 166.0331 | 56.49433 | 2311 | 122.8315 | 51.49943 | 2050 | 576.6633 | 51.49943 | 1258 | 513.2797 | 51.49943 | 947 | 415.5817 | 51.49943 | 908 | 460.2122 | 51.49943 | 935 | 317.3631 | 51.49943 | 988 | 225.3623
| 56.52059 | 1364 | 136.7684 | 56.52059 | 2152 | 267.0614 | 56.52059 | 1103 | 81.16262 | 56.52059 | 1879 | 167.6446 | 56.52059 | 2295 | 122.2581 | 51.52569 | 2121 | 578.4526 | 51.52569 | 1294 | 515.0905 | 51.52569 | 854 | 409.1413 | 51.52569 | 904 | 459.9469 | 51.52569 | 951 | 318.5159 | 51.52569 | 969 | 223.913
| 56.54685 | 1232 | 128.3715 | 56.54685 | 2147 | 266.9056 | 56.54685 | 1068 | 78.5872 | 56.54685 | 1863 | 166.9835 | 56.54685 | 2355 | 124.4086 | 51.55195 | 2074 | 577.2681 | 51.55195 | 1227 | 511.7203 | 51.55195 | 858 | 409.4183 | 51.55195 | 868 | 457.5597 | 51.55195 | 931 | 317.0749 | 51.55195 | 949 | 222.3875
| 56.57311 | 1328 | 134.4784 | 56.57311 | 2249 | 270.0841 | 56.57311 | 1096 | 80.64753 | 56.57311 | 1800 | 164.3802 | 56.57311 | 2334 | 123.6559 | 51.57821 | 2128 | 578.629 | 51.57821 | 1290 | 514.8893 | 51.57821 | 859 | 409.4875 | 51.57821 | 907 | 460.1459 | 51.57821 | 921 | 316.3545 | 51.57821 | 1017 | 227.5744
| 56.59937 | 1235 | 128.5623 | 56.59937 | 2156 | 267.186 | 56.59937 | 1114 | 81.97204 | 56.59937 | 1826 | 165.4545 | 56.59937 | 2299 | 122.4014 | 51.60447 | 2075 | 577.2933 | 51.60447 | 1201 | 510.4125 | 51.60447 | 937 | 414.8892 | 51.60447 | 960 | 463.6605 | 51.60447 | 948 | 318.2997 | 51.60447 | 1021 | 227.8795
| 56.62563 | 1319 | 133.9059 | 56.62563 | 2280 | 271.0502 | 56.62563 | 1110 | 81.6777 | 56.62563 | 1856 | 166.6942 | 56.62563 | 2292 | 122.1505 | 51.63073 | 2150 | 579.1835 | 51.63073 | 1312 | 515.996 | 51.63073 | 916 | 413.4349 | 51.63073 | 956 | 463.3952 | 51.63073 | 898 | 314.6974 | 51.63073 | 1021 | 227.8795
| 56.65189 | 1274 | 131.0433 | 56.65189 | 2223 | 269.2739 | 56.65189 | 1087 | 79.98528 | 56.65189 | 1885 | 167.8926 | 56.65189 | 2347 | 124.1219 | 51.65699 | 2089 | 577.6462 | 51.65699 | 1353 | 518.0584 | 51.65699 | 869 | 410.1801 | 51.65699 | 854 | 456.6313 | 51.65699 | 910 | 315.562 | 51.65699 | 1020 | 227.8032
| 56.67815 | 1330 | 134.6056 | 56.67815 | 2226 | 269.3674 | 56.67815 | 1056 | 77.70419 | 56.67815 | 1795 | 164.1736 | 56.67815 | 2323 | 123.2616 | 51.68325 | 2070 | 577.1673 | 51.68325 | 1269 | 513.833 | 51.68325 | 909 | 412.9501 | 51.68325 | 923 | 461.2069 | 51.68325 | 932 | 317.147 | 51.68325 | 1000 | 226.2777
| 56.70441 | 1347 | 135.687 | 56.70441 | 2199 | 268.526 | 56.70441 | 1057 | 77.77778 | 56.70441 | 1837 | 165.9091 | 56.70441 | 2335 | 123.6918 | 51.70951 | 2080 | 577.4194 | 51.70951 | 1244 | 512.5755 | 51.70951 | 865 | 409.903 | 51.70951 | 968 | 464.191 | 51.70951 | 929 | 316.9308 | 51.70951 | 1000 | 226.2777
| 56.73068 | 1345 | 135.5598 | 56.73068 | 2245 | 269.9595 | 56.73068 | 1056 | 77.70419 | 56.73068 | 1890 | 168.0992 | 56.73068 | 2419 | 126.7025 | 51.73578 | 2126 | 578.5786 | 51.73578 | 1307 | 515.7445 | 51.73578 | 915 | 413.3657 | 51.73578 | 946 | 462.7321 | 51.73578 | 925 | 316.6427 | 51.73578 | 1026 | 228.2609
| 56.75694 | 1263 | 130.3435 | 56.75694 | 2255 | 270.2711 | 56.75694 | 1058 | 77.85136 | 56.75694 | 1814 | 164.9587 | 56.75694 | 2341 | 123.9068 | 51.76204 | 2095 | 577.7974 | 51.76204 | 1282 | 514.4869 | 51.76204 | 849 | 408.795 | 51.76204 | 933 | 461.87 | 51.76204 | 952 | 318.5879 | 51.76204 | 963 | 223.4554
| 56.7832 | 1320 | 133.9695 | 56.7832 | 2276 | 270.9255 | 56.7832 | 1129 | 83.07579 | 56.7832 | 1840 | 166.0331 | 56.7832 | 2311 | 122.8315 | 51.7883 | 2012 | 575.7056 | 51.7883 | 1309 | 515.8451 | 51.7883 | 873 | 410.4571 | 51.7883 | 924 | 461.2732 | 51.7883 | 858 | 311.8156 | 51.7883 | 1038 | 229.1762
| 56.80946 | 1316 | 133.715 | 56.80946 | 2266 | 270.6139 | 56.80946 | 1090 | 80.20603 | 56.80946 | 1829 | 165.5785 | 56.80946 | 2227 | 119.8208 | 51.81456 | 2087 | 577.5958 | 51.81456 | 1356 | 518.2093 | 51.81456 | 884 | 411.2188 | 51.81456 | 903 | 459.8806 | 51.81456 | 971 | 319.9568 | 51.81456 | 985 | 225.1335
| 56.83572 | 1314 | 133.5878 | 56.83572 | 2203 | 268.6507 | 56.83572 | 1057 | 77.77778 | 56.83572 | 1831 | 165.6612 | 56.83572 | 2390 | 125.6631 | 51.84082 | 2043 | 576.4869 | 51.84082 | 1227 | 511.7203 | 51.84082 | 863 | 409.7645 | 51.84082 | 935 | 462.0027 | 51.84082 | 917 | 316.0663 | 51.84082 | 1007 | 226.8116
| 56.86198 | 1325 | 134.2875 | 56.86198 | 2223 | 269.2739 | 56.86198 | 1086 | 79.9117 | 56.86198 | 1792 | 164.0496 | 56.86198 | 2380 | 125.3047 | 51.86708 | 2104 | 578.0242 | 51.86708 | 1261 | 513.4306 | 51.86708 | 919 | 413.6427 | 51.86708 | 927 | 461.4721 | 51.86708 | 913 | 315.7781 | 51.86708 | 1010 | 227.0404
| 56.88824 | 1317 | 133.7786 | 56.88824 | 2232 | 269.5544 | 56.88824 | 1106 | 81.38337 | 56.88824 | 1892 | 168.1818 | 56.88824 | 2266 | 121.2186 | 51.89334 | 2115 | 578.3014 | 51.89334 | 1190 | 509.8592 | 51.89334 | 883 | 411.1496 | 51.89334 | 972 | 464.4562 | 51.89334 | 932 | 317.147 | 51.89334 | 1084 | 232.685
| 56.9145 | 1272 | 130.916 | 56.9145 | 2181 | 267.9651 | 56.9145 | 1034 | 76.08536 | 56.9145 | 1873 | 167.3967 | 56.9145 | 2386 | 125.5197 | 51.9196 | 2033 | 576.2349 | 51.9196 | 1283 | 514.5372 | 51.9196 | 905 | 412.6731 | 51.9196 | 951 | 463.0637 | 51.9196 | 890 | 314.121 | 51.9196 | 988 | 225.3623
| 56.94076 | 1309 | 133.2697 | 56.94076 | 2295 | 271.5176 | 56.94076 | 1062 | 78.1457 | 56.94076 | 1834 | 165.7851 | 56.94076 | 2306 | 122.6523 | 51.94586 | 2086 | 577.5706 | 51.94586 | 1239 | 512.3239 | 51.94586 | 852 | 409.0028 | 51.94586 | 904 | 459.9469 | 51.94586 | 965 | 319.5245 | 51.94586 | 1020 | 227.8032
| 56.96702 | 1287 | 131.8702 | 56.96702 | 2202 | 268.6195 | 56.96702 | 1074 | 79.0287 | 56.96702 | 1842 | 166.1157 | 56.96702 | 2288 | 122.0072 | 51.97212 | 2077 | 577.34375 | 51.97212 | 1232 | 511.9718 | 51.97212 | 868 | 410.1108 | 51.97212 | 891 | 459.0849 | 51.97212 | 895 | 314.4813 | 51.97212 | 1007 | 226.8116
| 56.99328 | 1302 | 132.8244 | 56.99328 | 2178 | 267.8716 | 56.99328 | 1044 | 76.82119 | 56.99328 | 1834 | 165.7851 | 56.99328 | 2347 | 124.1219 | 51.99838 | 2136 | 578.8306 | 51.99838 | 1344 | 517.6056 | 51.99838 | 913 | 413.2271 | 51.99838 | 898 | 459.5491 | 51.99838 | 926 | 316.7147 | 51.99838 | 1017 | 227.5744
| 57.01954 | 1294 | 132.3155 | 57.01954 | 2242 | 269.866 | 57.01954 | 1089 | 80.13245 | 57.01954 | 1857 | 166.7355 | 57.01954 | 2324 | 123.2975 | 52.02464 | 2080 | 577.4194 | 52.02464 | 1314 | 516.0966 | 52.02464 | 925 | 414.0582 | 52.02464 | 963 | 463.8594 | 52.02464 | 930 | 317.0029 | 52.02464 | 1004 | 226.5828
| 57.0458 | 1319 | 133.9059 | 57.0458 | 2291 | 271.393 | 57.0458 | 1053 | 77.48344 | 57.0458 | 1851 | 166.4876 | 57.0458 | 2314 | 122.9391 | 52.0509 | 2133 | 578.755 | 52.0509 | 1230 | 511.8712 | 52.0509 | 867 | 410.0416 | 52.0509 | 924 | 461.2732 | 52.0509 | 913 | 315.7781 | 52.0509 | 994 | 225.82
| 57.07206 | 1249 | 129.4529 | 57.07206 | 2209 | 268.8376 | 57.07206 | 1069 | 78.66078 | 57.07206 | 1755 | 162.5207 | 57.07206 | 2267 | 121.2545 | 52.07716 | 1996 | 575.3024 | 52.07716 | 1261 | 513.4306 | 52.07716 | 894 | 411.9114 | 52.07716 | 949 | 462.931 | 52.07716 | 879 | 313.3285 | 52.07716 | 995 | 225.8963
| 57.09832 | 1331 | 134.6692 | 57.09832 | 2218 | 269.1181 | 57.09832 | 1084 | 79.76453 | 57.09832 | 1790 | 163.9669 | 57.09832 | 2219 | 119.5341 | 52.10342 | 2091 | 577.6966 | 52.10342 | 1248 | 512.7767 | 52.10342 | 898 | 412.1884 | 52.10342 | 860 | 457.0292 | 52.10342 | 926 | 316.7147 | 52.10342 | 1025 | 228.1846
| 57.12458 | 1234 | 128.4987 | 57.12458 | 2202 | 268.6195 | 57.12458 | 1077 | 79.24945 | 57.12458 | 1794 | 164.1322 | 57.12458 | 2337 | 123.7634 | 52.12968 | 2096 | 577.8226 | 52.12968 | 1267 | 513.7324 | 52.12968 | 925 | 414.0582 | 52.12968 | 924 | 461.2732 | 52.12968 | 916 | 315.9942 | 52.12968 | 997 | 226.0488
| 57.15084 | 1298 | 132.57 | 57.15084 | 2177 | 267.8404 | 57.15084 | 1096 | 80.64753 | 57.15084 | 1876 | 167.5207 | 57.15084 | 2382 | 125.3763 | 52.15594447 | 2033 | 576.2349 | 52.15594447 | 1325 | 516.6499 | 52.15594447 | 960 | 416.482 | 52.15594447 | 949 | 462.931 | 52.15594447 | 934 | 317.2911 | 52.15594447 | 1064 | 231.1594
| 57.17711 | 1306 | 133.0789 | 57.17711 | 2190 | 268.2456 | 57.17711 | 1059 | 77.92494 | 57.17711 | 1844 | 166.1983 | 57.17711 | 2285 | 121.8996 | 52.18221 | 2029 | 576.1341 | 52.18221 | 1264 | 513.5815 | 52.18221 | 891 | 411.7036 | 52.18221 | 964 | 463.9257 | 52.18221 | 917 | 316.0663 | 52.18221 | 1073 | 231.8459
| 57.20337 | 1314 | 133.5878 | 57.20337 | 2246 | 269.9907 | 57.20337 | 1069 | 78.66078 | 57.20337 | 1832 | 165.7025 | 57.20337 | 2414 | 126.5233 | 52.2084656 | 2094 | 577.7722 | 52.2084656 | 1279 | 514.336 | 52.2084656 | 938 | 414.9584 | 52.2084656 | 934 | 461.9363 | 52.2084656 | 1010 | 322.7666 | 52.2084656 | 992 | 225.6674
| 57.22963 | 1226 | 127.9898 | 57.22963 | 2247 | 270.0218 | 57.22963 | 1096 | 80.64753 | 57.22963 | 1793 | 164.0909 | 57.22963 | 2338 | 123.7993 | 52.23473 | 2027 | 576.0837 | 52.23473 | 1281 | 514.4366 | 52.23473 | 862 | 409.6953 | 52.23473 | 940 | 462.3342 | 52.23473 | 946 | 318.1556 | 52.23473 | 930 | 220.9382
| 57.25589 | 1247 | 129.3257 | 57.25589 | 2180 | 267.9339 | 57.25589 | 1109 | 81.60412 | 57.25589 | 1849 | 166.405 | 57.25589 | 2228 | 119.8566 | 52.26098673 | 2075 | 577.2933 | 52.26098673 | 1276 | 514.1851 | 52.26098673 | 893 | 411.8421 | 52.26098673 | 921 | 461.0743 | 52.26098673 | 900 | 314.8415 | 52.26098673 | 942 | 221.8535
| 57.28215 | 1263 | 130.3435 | 57.28215 | 2205 | 268.713 | 57.28215 | 1066 | 78.44003 | 57.28215 | 1860 | 166.8595 | 57.28215 | 2334 | 123.6559 | 52.28725 | 2010 | 575.6552 | 52.28725 | 1273 | 514.0342 | 52.28725 | 929 | 414.3352 | 52.28725 | 931 | 461.7374 | 52.28725 | 938 | 317.5793 | 52.28725 | 1014 | 227.3455
| 57.30841 | 1294 | 132.3155 | 57.30841 | 2202 | 268.6195 | 57.30841 | 1099 | 80.86829 | 57.30841 | 1847 | 166.3223 | 57.30841 | 2321 | 123.19 | 52.31350786 | 2094 | 577.7722 | 52.31350786 | 1241 | 512.4245 | 52.31350786 | 890 | 411.6343 | 52.31350786 | 908 | 460.2122 | 52.31350786 | 909 | 315.4899 | 52.31350786 | 958 | 223.074
| 57.33467 | 1278 | 131.2977 | 57.33467 | 2175 | 267.7781 | 57.33467 | 1094 | 80.50037 | 57.33467 | 1904 | 168.6777 | 57.33467 | 2427 | 126.9892 | 52.33977 | 2049 | 576.6381 | 52.33977 | 1336 | 517.2032 | 52.33977 | 860 | 409.5568 | 52.33977 | 962 | 463.7931 | 52.33977 | 1013 | 322.9827 | 52.33977 | 994 | 225.82
| 57.36093 | 1298 | 132.57 | 57.36093 | 2209 | 268.8376 | 57.36093 | 1072 | 78.88153 | 57.36093 | 1877 | 167.562 | 57.36093 | 2299 | 122.4014 | 52.36602899 | 2031 | 576.1845 | 52.36602899 | 1193 | 510.0101 | 52.36602899 | 899 | 412.2576 | 52.36602899 | 971 | 464.3899 | 52.36602899 | 905 | 315.2017 | 52.36602899 | 990 | 225.5149
| 57.38719 | 1298 | 132.57 | 57.38719 | 2276 | 270.9255 | 57.38719 | 1113 | 81.89845 | 57.38719 | 1863 | 166.9835 | 57.38719 | 2409 | 126.3441 | 52.39229 | 1998 | 575.3528 | 52.39229 | 1220 | 511.3682 | 52.39229 | 907 | 412.8116 | 52.39229 | 916 | 460.7427 | 52.39229 | 954 | 318.732 | 52.39229 | 994 | 225.82
| 57.41345 | 1273 | 130.9796 | 57.41345 | 2339 | 272.8888 | 57.41345 | 1104 | 81.2362 | 57.41345 | 1857 | 166.7355 | 57.41345 | 2384 | 125.448 | 52.41855012 | 2072 | 577.2177 | 52.41855012 | 1329 | 516.8511 | 52.41855012 | 842 | 408.3102 | 52.41855012 | 921 | 461.0743 | 52.41855012 | 953 | 318.6599 | 52.41855012 | 943 | 221.9298
| 57.43971 | 1287 | 131.8702 | 57.43971 | 2216 | 269.0558 | 57.43971 | 1056 | 77.70419 | 57.43971 | 1929 | 169.7107 | 57.43971 | 2324 | 123.2975 | 52.44481 | 2089 | 577.6462 | 52.44481 | 1266 | 513.6821 | 52.44481 | 849 | 408.795 | 52.44481 | 936 | 462.069 | 52.44481 | 927 | 316.7867 | 52.44481 | 975 | 224.3707
| 57.46597 | 1253 | 129.7074 | 57.46597 | 2216 | 269.0558 | 57.46597 | 1090 | 80.20603 | 57.46597 | 1831 | 165.6612 | 57.46597 | 2404 | 126.1649 | 52.47107125 | 1977 | 574.8236 | 52.47107125 | 1306 | 515.6942 | 52.47107125 | 862 | 409.6953 | 52.47107125 | 915 | 460.6764 | 52.47107125 | 917 | 316.0663 | 52.47107125 | 1032 | 228.7185
| 57.49223 | 1274 | 131.0433 | 57.49223 | 2251 | 270.1465 | 57.49223 | 1101 | 81.01545 | 57.49223 | 1872 | 167.3554 | 57.49223 | 2283 | 121.828 | 52.49733 | 2041 | 576.4365 | 52.49733 | 1220 | 511.3682 | 52.49733 | 926 | 414.1274 | 52.49733 | 951 | 463.0637 | 52.49733 | 953 | 318.6599 | 52.49733 | 1068 | 231.4645
| 57.51849 | 1313 | 133.5242 | 57.51849 | 2228 | 269.4297 | 57.51849 | 1046 | 76.96836 | 57.51849 | 1859 | 166.8182 | 57.51849 | 2348 | 124.1577 | 52.52359238 | 2038 | 576.3609 | 52.52359238 | 1299 | 515.3421 | 52.52359238 | 926 | 414.1274 | 52.52359238 | 953 | 463.1963 | 52.52359238 | 913 | 315.7781 | 52.52359238 | 1009 | 226.9641
| 57.54475 | 1314 | 133.5878 | 57.54475 | 2206 | 268.7442 | 57.54475 | 1111 | 81.75129 | 57.54475 | 1842 | 166.1157 | 57.54475 | 2220 | 119.5699 | 52.54985 | 2014 | 575.756 | 52.54985 | 1232 | 511.9718 | 52.54985 | 902 | 412.4654 | 52.54985 | 898 | 459.5491 | 52.54985 | 879 | 313.3285 | 52.54985 | 1020 | 227.8032
| 57.57101 | 1396 | 138.8041 | 57.57101 | 2205 | 268.713 | 57.57101 | 1105 | 81.30979 | 57.57101 | 1820 | 165.2066 | 57.57101 | 2275 | 121.5412 | 52.57611351 | 1990 | 575.1512 | 52.57611351 | 1256 | 513.1791 | 52.57611351 | 910 | 413.0194 | 52.57611351 | 912 | 460.4775 | 52.57611351 | 926 | 316.7147 | 52.57611351 | 952 | 222.6163
| 57.59727 | 1335 | 134.9237 | 57.59727 | 2289 | 271.3306 | 57.59727 | 1116 | 82.11921 | 57.59727 | 1816 | 165.0413 | 57.59727 | 2293 | 122.1864 | 52.60237 | 2169 | 579.6623 | 52.60237 | 1276 | 514.1851 | 52.60237 | 861 | 409.626 | 52.60237 | 883 | 458.5544 | 52.60237 | 959 | 319.0922 | 52.60237 | 1013 | 227.2693
| 57.62353 | 1228 | 128.117 | 57.62353 | 2183 | 268.0274 | 57.62353 | 1094 | 80.50037 | 57.62353 | 1872 | 167.3554 | 57.62353 | 2300 | 122.4373 | 52.62863464 | 2001 | 575.4284 | 52.62863464 | 1293 | 515.0402 | 52.62863464 | 890 | 411.6343 | 52.62863464 | 878 | 458.2228 | 52.62863464 | 908 | 315.4179 | 52.62863464 | 988 | 225.3623
| 57.6498 | 1293 | 132.2519 | 57.6498 | 2188 | 268.1832 | 57.6498 | 1083 | 79.69095 | 57.6498 | 1870 | 167.2727 | 57.6498 | 2326 | 123.3692 | 52.6549 | 1986 | 575.0504 | 52.6549 | 1306 | 515.6942 | 52.6549 | 920 | 413.7119 | 52.6549 | 960 | 463.6605 | 52.6549 | 912 | 315.7061 | 52.6549 | 967 | 223.7605
| 57.67606 | 1287 | 131.8702 | 57.67606 | 2220 | 269.1804 | 57.67606 | 1081 | 79.54378 | 57.67606 | 1827 | 165.4959 | 57.67606 | 2378 | 125.233 | 52.68115577 | 1965 | 574.5212 | 52.68115577 | 1330 | 516.9014 | 52.68115577 | 879 | 410.8726 | 52.68115577 | 918 | 460.8753 | 52.68115577 | 936 | 317.4352 | 52.68115577 | 1025 | 228.1846
| 57.70232 | 1307 | 133.1425 | 57.70232 | 2103 | 265.5344 | 57.70232 | 1119 | 82.33996 | 57.70232 | 1830 | 165.6198 | 57.70232 | 2353 | 124.3369 | 52.70742 | 2043 | 576.4869 | 52.70742 | 1294 | 515.0905 | 52.70742 | 871 | 410.3186 | 52.70742 | 896 | 459.4164 | 52.70742 | 990 | 321.3256 | 52.70742 | 1031 | 228.6423
| 57.72858 | 1281 | 131.4885 | 57.72858 | 2280 | 271.0502 | 57.72858 | 1118 | 82.26637 | 57.72858 | 1931 | 169.7934 | 57.72858 | 2251 | 120.681 | 52.7336769 | 2063 | 576.9909 | 52.7336769 | 1367 | 518.7626 | 52.7336769 | 943 | 415.3047 | 52.7336769 | 946 | 462.7321 | 52.7336769 | 901 | 314.9135 | 52.7336769 | 992 | 225.6674
| 57.75484 | 1275 | 131.1069 | 57.75484 | 2271 | 270.7697 | 57.75484 | 1071 | 78.80795 | 57.75484 | 1854 | 166.6116 | 57.75484 | 2407 | 126.2724 | 52.75994 | 2067 | 577.0917 | 52.75994 | 1248 | 512.7767 | 52.75994 | 942 | 415.2355 | 52.75994 | 914 | 460.6101 | 52.75994 | 897 | 314.6254 | 52.75994 | 1121 | 235.5072
| 57.7811 | 1329 | 134.542 | 57.7811 | 2233 | 269.5855 | 57.7811 | 1125 | 82.78146 | 57.7811 | 1791 | 164.0083 | 57.7811 | 2341 | 123.9068 | 52.78619803 | 2107 | 578.0998 | 52.78619803 | 1288 | 514.7887 | 52.78619803 | 889 | 411.5651 | 52.78619803 | 863 | 457.2281 | 52.78619803 | 961 | 319.2363 | 52.78619803 | 976 | 224.447
| 57.80736 | 1375 | 137.4682 | 57.80736 | 2174 | 267.747 | 57.80736 | 1070 | 78.73436 | 57.80736 | 1828 | 165.5372 | 57.80736 | 2371 | 124.9821 | 52.81246 | 2057 | 576.8397 | 52.81246 | 1228 | 511.7706 | 52.81246 | 867 | 410.0416 | 52.81246 | 937 | 462.1353 | 52.81246 | 979 | 320.5331 | 52.81246 | 994 | 225.82
| 57.83362 | 1341 | 135.3053 | 57.83362 | 2298 | 271.6111 | 57.83362 | 1072 | 78.88153 | 57.83362 | 1874 | 167.438 | 57.83362 | 2253 | 120.7527 | 52.83871916 | 2056 | 576.8145 | 52.83871916 | 1298 | 515.2918 | 52.83871916 | 934 | 414.6814 | 52.83871916 | 929 | 461.6048 | 52.83871916 | 929 | 316.9308 | 52.83871916 | 1037 | 229.0999
| 57.85988 | 1380 | 137.7863 | 57.85988 | 2326 | 272.4836 | 57.85988 | 1117 | 82.19279 | 57.85988 | 1780 | 163.5537 | 57.85988 | 2392 | 125.7348 | 52.86498 | 2088 | 577.621 | 52.86498 | 1266 | 513.6821 | 52.86498 | 880 | 410.9418 | 52.86498 | 927 | 461.4721 | 52.86498 | 923 | 316.4986 | 52.86498 | 1009 | 226.9641
| 57.88614 | 1359 | 136.4504 | 57.88614 | 2263 | 270.5204 | 57.88614 | 1119 | 82.33996 | 57.88614 | 1849 | 166.405 | 57.88614 | 2337 | 123.7634 | 52.89124029 | 2021 | 575.9325 | 52.89124029 | 1247 | 512.7264 | 52.89124029 | 904 | 412.6039 | 52.89124029 | 916 | 460.7427 | 52.89124029 | 905 | 315.2017 | 52.89124029 | 1012 | 227.193
| 57.9124 | 1345 | 135.5598 | 57.9124 | 2305 | 271.8292 | 57.9124 | 1081 | 79.54378 | 57.9124 | 1910 | 168.9256 | 57.9124 | 2336 | 123.7276 | 52.9175 | 2020 | 575.9073 | 52.9175 | 1280 | 514.3863 | 52.9175 | 920 | 413.7119 | 52.9175 | 898 | 459.5491 | 52.9175 | 941 | 317.7954 | 52.9175 | 1044 | 229.6339
| 57.93866 | 1295 | 132.3791 | 57.93866 | 2251 | 270.1465 | 57.93866 | 1034 | 76.08536 | 57.93866 | 1812 | 164.876 | 57.93866 | 2405 | 126.2007 | 52.94376142 | 2087 | 577.5958 | 52.94376142 | 1251 | 512.9276 | 52.94376142 | 965 | 416.8283 | 52.94376142 | 936 | 462.069 | 52.94376142 | 941 | 317.7954 | 52.94376142 | 1040 | 229.3288
| 57.96492 | 1329 | 134.542 | 57.96492 | 2271 | 270.7697 | 57.96492 | 1098 | 80.7947 | 57.96492 | 1829 | 165.5785 | 57.96492 | 2366 | 124.8029 | 52.97002 | 2051 | 576.6885 | 52.97002 | 1254 | 513.0785 | 52.97002 | 888 | 411.4958 | 52.97002 | 971 | 464.3899 | 52.97002 | 935 | 317.3631 | 52.97002 | 1043 | 229.5576
| 57.99118 | 1308 | 133.2061 | 57.99118 | 2186 | 268.1209 | 57.99118 | 1093 | 80.42678 | 57.99118 | 1828 | 165.5372 | 57.99118 | 2334 | 123.6559 | 52.99628255 | 2022 | 575.9577 | 52.99628255 | 1302 | 515.493 | 52.99628255 | 926 | 414.1274 | 52.99628255 | 955 | 463.3289 | 52.99628255 | 954 | 318.732 | 52.99628255 | 1020 | 227.8032
| 58.01744 | 1356 | 136.2595 | 58.01744 | 2245 | 269.9595 | 58.01744 | 1097 | 80.72112 | 58.01744 | 1799 | 164.3388 | 58.01744 | 2319 | 123.1183 | 53.02254 | 2035 | 576.2853 | 53.02254 | 1232 | 511.9718 | 53.02254 | 906 | 412.7424 | 53.02254 | 921 | 461.0743 | 53.02254 | 935 | 317.3631 | 53.02254 | 1073 | 231.8459
| 58.0437 | 1335 | 134.9237 | 58.0437 | 2188 | 268.1832 | 58.0437 | 1092 | 80.3532 | 58.0437 | 1755 | 162.5207 | 58.0437 | 2457 | 128.0645 | 53.04880368 | 2059 | 576.8901 | 53.04880368 | 1299 | 515.3421 | 53.04880368 | 863 | 409.7645 | 53.04880368 | 962 | 463.7931 | 53.04880368 | 986 | 321.0375 | 53.04880368 | 1018 | 227.6506
| 58.06996 | 1320 | 133.9695 | 58.06996 | 2287 | 271.2683 | 58.06996 | 1169 | 86.01913 | 58.06996 | 1787 | 163.843 | 58.06996 | 2317 | 123.0466 | 53.07506 | 2120 | 578.4274 | 53.07506 | 1194 | 510.0604 | 53.07506 | 848 | 408.7258 | 53.07506 | 944 | 462.5995 | 53.07506 | 929 | 316.9308 | 53.07506 | 1030 | 228.566
| 58.09622 | 1305 | 133.0153 | 58.09622 | 2297 | 271.5799 | 58.09622 | 1088 | 80.05887 | 58.09622 | 1845 | 166.2397 | 58.09622 | 2385 | 125.4839 | 53.10132481 | 2020 | 575.9073 | 53.10132481 | 1195 | 510.1107 | 53.10132481 | 904 | 412.6039 | 53.10132481 | 920 | 461.008 | 53.10132481 | 922 | 316.4265 | 53.10132481 | 975 | 224.3707
| 58.12249 | 1351 | 135.9415 | 58.12249 | 2357 | 273.4497 | 58.12249 | 1115 | 82.04562 | 58.12249 | 1837 | 165.9091 | 58.12249 | 2354 | 124.3728 | 53.12759 | 2128 | 578.629 | 53.12759 | 1297 | 515.2414 | 53.12759 | 931 | 414.4737 | 53.12759 | 904 | 459.9469 | 53.12759 | 942 | 317.8674 | 53.12759 | 958 | 223.074
| 58.14875 | 1329 | 134.542 | 58.14875 | 2199 | 268.526 | 58.14875 | 1131 | 83.22296 | 58.14875 | 1879 | 167.6446 | 58.14875 | 2155 | 117.2401 | 53.15384594 | 2056 | 576.8145 | 53.15384594 | 1278 | 514.2857 | 53.15384594 | 885 | 411.2881 | 53.15384594 | 917 | 460.809 | 53.15384594 | 952 | 318.5879 | 53.15384594 | 1016 | 227.4981
| 58.17501 | 1292 | 132.1883 | 58.17501 | 2279 | 271.019 | 58.17501 | 1097 | 80.72112 | 58.17501 | 1884 | 167.8512 | 58.17501 | 2320 | 123.1541 | 53.18011 | 1992 | 575.2016 | 53.18011 | 1335 | 517.1529 | 53.18011 | 874 | 410.5263 | 53.18011 | 955 | 463.3289 | 53.18011 | 907 | 315.3458 | 53.18011 | 1093 | 233.3715
| 58.20127 | 1389 | 138.3588 | 58.20127 | 2245 | 269.9595 | 58.20127 | 1030 | 75.79102 | 58.20127 | 1825 | 165.4132 | 58.20127 | 2345 | 124.0502 | 53.20636707 | 2072 | 577.2177 | 53.20636707 | 1272 | 513.9839 | 53.20636707 | 913 | 413.2271 | 53.20636707 | 890 | 459.0186 | 53.20636707 | 957 | 318.9481 | 53.20636707 | 1023 | 228.032
| 58.22753 | 1341 | 135.3053 | 58.22753 | 2237 | 269.7102 | 58.22753 | 1115 | 82.04562 | 58.22753 | 1833 | 165.7438 | 58.22753 | 2347 | 124.1219 | 53.23263 | 2087 | 577.5958 | 53.23263 | 1293 | 515.0402 | 53.23263 | 905 | 412.6731 | 53.23263 | 945 | 462.6658 | 53.23263 | 947 | 318.2277 | 53.23263 | 985 | 225.1335
| 58.25379 | 1281 | 131.4885 | 58.25379 | 2283 | 271.1437 | 58.25379 | 1092 | 80.3532 | 58.25379 | 1787 | 163.843 | 58.25379 | 2329 | 123.4767 | 53.2588882 | 2097 | 577.8478 | 53.2588882 | 1208 | 510.7646 | 53.2588882 | 916 | 413.4349 | 53.2588882 | 926 | 461.4058 | 53.2588882 | 947 | 318.2277 | 53.2588882 | 1021 | 227.8795
| 58.28005 | 1250 | 129.5165 | 58.28005 | 2297 | 271.5799 | 58.28005 | 1097 | 80.72112 | 58.28005 | 1861 | 166.9008 | 58.28005 | 2329 | 123.4767 | 53.28515 | 2158 | 579.3851 | 53.28515 | 1282 | 514.4869 | 53.28515 | 881 | 411.0111 | 53.28515 | 1000 | 466.313 | 53.28515 | 980 | 320.6052 | 53.28515 | 1005 | 226.659
| 58.30631 | 1366 | 136.8957 | 58.30631 | 2199 | 268.526 | 58.30631 | 1109 | 81.60412 | 58.30631 | 1842 | 166.1157 | 58.30631 | 2302 | 122.509 | 53.31140933 | 2114 | 578.2762 | 53.31140933 | 1245 | 512.6258 | 53.31140933 | 904 | 412.6039 | 53.31140933 | 895 | 459.3501 | 53.31140933 | 1026 | 323.9193 | 53.31140933 | 984 | 225.0572
| 58.33257 | 1293 | 132.2519 | 58.33257 | 2265 | 270.5827 | 58.33257 | 1120 | 82.41354 | 58.33257 | 1791 | 164.0083 | 58.33257 | 2361 | 124.6237 | 53.33767 | 1997 | 575.3276 | 53.33767 | 1224 | 511.5694 | 53.33767 | 916 | 413.4349 | 53.33767 | 923 | 461.2069 | 53.33767 | 954 | 318.732 | 53.33767 | 964 | 223.5317
| 58.35883 | 1347 | 135.687 | 58.35883 | 2154 | 267.1237 | 58.35883 | 1124 | 82.70787 | 58.35883 | 1912 | 169.0083 | 58.35883 | 2364 | 124.7312 | 53.36393046 | 2047 | 576.5877 | 53.36393046 | 1213 | 511.0161 | 53.36393046 | 876 | 410.6648 | 53.36393046 | 902 | 459.8143 | 53.36393046 | 972 | 320.0288 | 53.36393046 | 984 | 225.0572
| 58.38509 | 1357 | 136.3232 | 58.38509 | 2303 | 271.7669 | 58.38509 | 1050 | 77.26269 | 58.38509 | 1814 | 164.9587 | 58.38509 | 2303 | 122.5448 | 53.39019 | 2130 | 578.6794 | 53.39019 | 1226 | 511.67 | 53.39019 | 933 | 414.6122 | 53.39019 | 867 | 457.4934 | 53.39019 | 926 | 316.7147 | 53.39019 | 1021 | 227.8795
| 58.41135 | 1307 | 133.1425 | 58.41135 | 2159 | 267.2795 | 58.41135 | 1161 | 85.43046 | 58.41135 | 1861 | 166.9008 | 58.41135 | 2303 | 122.5448 | 53.41645159 | 2011 | 575.6804 | 53.41645159 | 1307 | 515.7445 | 53.41645159 | 914 | 413.2964 | 53.41645159 | 944 | 462.5995 | 53.41645159 | 886 | 313.8329 | 53.41645159 | 985 | 225.1335
| 58.43761 | 1248 | 129.3893 | 58.43761 | 2231 | 269.5232 | 58.43761 | 1088 | 80.05887 | 58.43761 | 1902 | 168.595 | 58.43761 | 2291 | 122.1147 | 53.44271 | 2050 | 576.6633 | 53.44271 | 1328 | 516.8008 | 53.44271 | 904 | 412.6039 | 53.44271 | 940 | 462.3342 | 53.44271 | 893 | 314.3372 | 53.44271 | 1055 | 230.4729
| 58.46387 | 1309 | 133.2697 | 58.46387 | 2239 | 269.7725 | 58.46387 | 1118 | 82.26637 | 58.46387 | 1834 | 165.7851 | 58.46387 | 2226 | 119.7849 | 53.46897272 | 2068 | 577.1169 | 53.46897272 | 1273 | 514.0342 | 53.46897272 | 897 | 412.1191 | 53.46897272 | 919 | 460.9416 | 53.46897272 | 909 | 315.4899 | 53.46897272 | 1029 | 228.4897
| 58.49013 | 1328 | 134.4784 | 58.49013 | 2240 | 269.8037 | 58.49013 | 1131 | 83.22296 | 58.49013 | 1940 | 170.1653 | 58.49013 | 2309 | 122.7599 | 53.49523 | 2064 | 577.0161 | 53.49523 | 1239 | 512.3239 | 53.49523 | 882 | 411.0803 | 53.49523 | 964 | 463.9257 | 53.49523 | 979 | 320.5331 | 53.49523 | 999 | 226.2014
| 58.51639 | 1313 | 133.5242 | 58.51639 | 2262 | 270.4892 | 58.51639 | 1062 | 78.1457 | 58.51639 | 1827 | 165.4959 | 58.51639 | 2242 | 120.3584 | 53.52149385 | 2064 | 577.0161 | 53.52149385 | 1272 | 513.9839 | 53.52149385 | 904 | 412.6039 | 53.52149385 | 911 | 460.4111 | 53.52149385 | 909 | 315.4899 | 53.52149385 | 1046 | 229.7864
| 58.54265 | 1371 | 137.2137 | 58.54265 | 2204 | 268.6818 | 58.54265 | 1044 | 76.82119 | 58.54265 | 1865 | 167.0661 | 58.54265 | 2382 | 125.3763 | 53.54775 | 2057 | 576.8397 | 53.54775 | 1266 | 513.6821 | 53.54775 | 907 | 412.8116 | 53.54775 | 924 | 461.2732 | 53.54775 | 995 | 321.6859 | 53.54775 | 1001 | 226.3539
| 58.56891 | 1343 | 135.4326 | 58.56891 | 2239 | 269.7725 | 58.56891 | 1111 | 81.75129 | 58.56891 | 1841 | 166.0744 | 58.56891 | 2303 | 122.5448 | 53.57401498 | 2139 | 578.90625 | 53.57401498 | 1325 | 516.6499 | 53.57401498 | 863 | 409.7645 | 53.57401498 | 900 | 459.6817 | 53.57401498 | 950 | 318.4438 | 53.57401498 | 1015 | 227.4218
| 58.59518 | 1304 | 132.9517 | 58.59518 | 2297 | 271.5799 | 58.59518 | 1122 | 82.56071 | 58.59518 | 1895 | 168.3058 | 58.59518 | 2347 | 124.1219 | 53.60028 | 2039 | 576.3861 | 53.60028 | 1318 | 516.2978 | 53.60028 | 923 | 413.9197 | 53.60028 | 922 | 461.1406 | 53.60028 | 877 | 313.1844 | 53.60028 | 1001 | 226.3539
| 58.62144 | 1359 | 136.4504 | 58.62144 | 2248 | 270.053 | 58.62144 | 1122 | 82.56071 | 58.62144 | 1916 | 169.1736 | 58.62144 | 2340 | 123.871 | 53.62653611 | 2022 | 575.9577 | 53.62653611 | 1274 | 514.0845 | 53.62653611 | 875 | 410.5956 | 53.62653611 | 972 | 464.4562 | 53.62653611 | 983 | 320.8213 | 53.62653611 | 1028 | 228.4134
| 58.6477 | 1297 | 132.5064 | 58.6477 | 2236 | 269.679 | 58.6477 | 1103 | 81.16262 | 58.6477 | 1840 | 166.0331 | 58.6477 | 2275 | 121.5412 | 53.6528 | 2060 | 576.9153 | 53.6528 | 1293 | 515.0402 | 53.6528 | 920 | 413.7119 | 53.6528 | 935 | 462.0027 | 53.6528 | 916 | 315.9942 | 53.6528 | 998 | 226.1251
| 58.67396 | 1319 | 133.9059 | 58.67396 | 2270 | 270.7385 | 58.67396 | 1103 | 81.16262 | 58.67396 | 1769 | 163.0992 | 58.67396 | 2291 | 122.1147 | 53.67905724 | 2096 | 577.8226 | 53.67905724 | 1282 | 514.4869 | 53.67905724 | 1003 | 419.4598 | 53.67905724 | 923 | 461.2069 | 53.67905724 | 957 | 318.9481 | 53.67905724 | 1054 | 230.3966
| 58.70022 | 1313 | 133.5242 | 58.70022 | 2315 | 272.1409 | 58.70022 | 1129 | 83.07579 | 58.70022 | 1827 | 165.4959 | 58.70022 | 2368 | 124.8746 | 53.70532 | 1997 | 575.3276 | 53.70532 | 1355 | 518.159 | 53.70532 | 931 | 414.4737 | 53.70532 | 918 | 460.8753 | 53.70532 | 966 | 319.5965 | 53.70532 | 1024 | 228.1083
| 58.72648 | 1353 | 136.0687 | 58.72648 | 2270 | 270.7385 | 58.72648 | 1124 | 82.70787 | 58.72648 | 1885 | 167.8926 | 58.72648 | 2434 | 127.2401 | 53.73157837 | 2156 | 579.3347 | 53.73157837 | 1269 | 513.833 | 53.73157837 | 845 | 408.518 | 53.73157837 | 857 | 456.8302 | 53.73157837 | 949 | 318.3718 | 53.73157837 | 1036 | 229.0236
| 58.75274 | 1319 | 133.9059 | 58.75274 | 2316 | 272.172 | 58.75274 | 1142 | 84.03238 | 58.75274 | 1874 | 167.438 | 58.75274 | 2393 | 125.7706 | 53.75784 | 2115 | 578.3014 | 53.75784 | 1291 | 514.9396 | 53.75784 | 919 | 413.6427 | 53.75784 | 907 | 460.1459 | 53.75784 | 943 | 317.9395 | 53.75784 | 1000 | 226.2777
| 58.779 | 1292 | 132.1883 | 58.779 | 2319 | 272.2655 | 58.779 | 1164 | 85.65121 | 58.779 | 1883 | 167.8099 | 58.779 | 2374 | 125.0896 | 53.7840995 | 2011 | 575.6804 | 53.7840995 | 1247 | 512.7264 | 53.7840995 | 892 | 411.7729 | 53.7840995 | 896 | 459.4164 | 53.7840995 | 976 | 320.317 | 53.7840995 | 1097 | 233.6766
| 58.80526 | 1313 | 133.5242 | 58.80526 | 2276 | 270.9255 | 58.80526 | 1116 | 82.11921 | 58.80526 | 1877 | 167.562 | 58.80526 | 2351 | 124.2652 | 53.81036 | 2087 | 577.5958 | 53.81036 | 1206 | 510.664 | 53.81036 | 900 | 412.3269 | 53.81036 | 970 | 464.3236 | 53.81036 | 997 | 321.83 | 53.81036 | 1115 | 235.0496
| 58.83152 | 1384 | 138.0407 | 58.83152 | 2313 | 272.0785 | 58.83152 | 1155 | 84.98896 | 58.83152 | 1811 | 164.8347 | 58.83152 | 2315 | 122.9749 | 53.83662063 | 2043 | 576.4869 | 53.83662063 | 1301 | 515.4427 | 53.83662063 | 943 | 415.3047 | 53.83662063 | 981 | 465.0531 | 53.83662063 | 897 | 314.6254 | 53.83662063 | 1005 | 226.659
| 58.85778 | 1352 | 136.0051 | 58.85778 | 2261 | 270.4581 | 58.85778 | 1080 | 79.4702 | 58.85778 | 1851 | 166.4876 | 58.85778 | 2375 | 125.1254 | 53.86288 | 2127 | 578.6038 | 53.86288 | 1307 | 515.7445 | 53.86288 | 882 | 411.0803 | 53.86288 | 920 | 461.008 | 53.86288 | 936 | 317.4352 | 53.86288 | 1048 | 229.939
| 58.88404 | 1332 | 134.7328 | 58.88404 | 2284 | 271.1748 | 58.88404 | 1110 | 81.6777 | 58.88404 | 1915 | 169.1322 | 58.88404 | 2435 | 127.276 | 53.88914176 | 2067 | 577.0917 | 53.88914176 | 1268 | 513.7827 | 53.88914176 | 914 | 413.2964 | 53.88914176 | 924 | 461.2732 | 53.88914176 | 915 | 315.9222 | 53.88914176 | 1082 | 232.5324
| 58.9103 | 1372 | 137.2774 | 58.9103 | 2345 | 273.0757 | 58.9103 | 1134 | 83.44371 | 58.9103 | 1829 | 165.5785 | 58.9103 | 2357 | 124.4803 | 53.9154 | 2164 | 579.5363 | 53.9154 | 1317 | 516.2475 | 53.9154 | 871 | 410.3186 | 53.9154 | 947 | 462.7984 | 53.9154 | 927 | 316.7867 | 53.9154 | 1060 | 230.8543
| 58.93656 | 1321 | 134.0331 | 58.93656 | 2197 | 268.4637 | 58.93656 | 1156 | 85.06255 | 58.93656 | 1899 | 168.4711 | 58.93656 | 2358 | 124.5161 | 53.94166289 | 2101 | 577.9486 | 53.94166289 | 1183 | 509.507 | 53.94166289 | 902 | 412.4654 | 53.94166289 | 933 | 461.87 | 53.94166289 | 940 | 317.7233 | 53.94166289 | 1059 | 230.778
| 58.96282 | 1347 | 135.687 | 58.96282 | 2284 | 271.1748 | 58.96282 | 1140 | 83.88521 | 58.96282 | 1869 | 167.2314 | 58.96282 | 2420 | 126.7384 | 53.96792 | 2081 | 577.4446 | 53.96792 | 1254 | 513.0785 | 53.96792 | 892 | 411.7729 | 53.96792 | 951 | 463.0637 | 53.96792 | 902 | 314.9856 | 53.96792 | 1038 | 229.1762
| 58.98908 | 1347 | 135.687 | 58.98908 | 2285 | 271.206 | 58.98908 | 1127 | 82.92862 | 58.98908 | 1870 | 167.2727 | 58.98908 | 2295 | 122.2581 | 53.99418402 | 2074 | 577.2681 | 53.99418402 | 1271 | 513.9336 | 53.99418402 | 870 | 410.2493 | 53.99418402 | 945 | 462.6658 | 53.99418402 | 957 | 318.9481 | 53.99418402 | 1038 | 229.1762
| 59.01534 | 1307 | 133.1425 | 59.01534 | 2303 | 271.7669 | 59.01534 | 1112 | 81.82487 | 59.01534 | 1828 | 165.5372 | 59.01534 | 2369 | 124.9104 | 54.02044 | 1991 | 575.1764 | 54.02044 | 1295 | 515.1408 | 54.02044 | 898 | 412.1884 | 54.02044 | 889 | 458.9523 | 54.02044 | 949 | 318.3718 | 54.02044 | 1052 | 230.2441
| 59.04161 | 1329 | 134.542 | 59.04161 | 2245 | 269.9595 | 59.04161 | 1086 | 79.9117 | 59.04161 | 1841 | 166.0744 | 59.04161 | 2444 | 127.5986 | 54.04670515 | 2073 | 577.2429 | 54.04670515 | 1254 | 513.0785 | 54.04670515 | 934 | 414.6814 | 54.04670515 | 949 | 462.931 | 54.04670515 | 957 | 318.9481 | 54.04670515 | 993 | 225.7437
| 59.06787 | 1409 | 139.631 | 59.06787 | 2149 | 266.9679 | 59.06787 | 1179 | 86.75497 | 59.06787 | 1800 | 164.3802 | 59.06787 | 2253 | 120.7527 | 54.07297 | 1970 | 574.6472 | 54.07297 | 1224 | 511.5694 | 54.07297 | 905 | 412.6731 | 54.07297 | 1022 | 467.7719 | 54.07297 | 941 | 317.7954 | 54.07297 | 1035 | 228.9474
| 59.09413 | 1303 | 132.888 | 59.09413 | 2296 | 271.5488 | 59.09413 | 1102 | 81.08904 | 59.09413 | 1809 | 164.7521 | 59.09413 | 2352 | 124.3011 | 54.09922628 | 2088 | 577.621 | 54.09922628 | 1223 | 511.5191 | 54.09922628 | 895 | 411.9806 | 54.09922628 | 912 | 460.4775 | 54.09922628 | 986 | 321.0375 | 54.09922628 | 1011 | 227.1167
| 59.12039 | 1311 | 133.3969 | 59.12039 | 2273 | 270.832 | 59.12039 | 1072 | 78.88153 | 59.12039 | 1946 | 170.4132 | 59.12039 | 2265 | 121.1828 | 54.12549 | 2046 | 576.5625 | 54.12549 | 1253 | 513.0282 | 54.12549 | 921 | 413.7812 | 54.12549 | 911 | 460.4111 | 54.12549 | 926 | 316.7147 | 54.12549 | 1069 | 231.5408
| 59.14665 | 1339 | 135.1781 | 59.14665 | 2204 | 268.6818 | 59.14665 | 1116 | 82.11921 | 59.14665 | 1843 | 166.157 | 59.14665 | 2279 | 121.6846 | 54.15174741 | 1996 | 575.3024 | 54.15174741 | 1265 | 513.6318 | 54.15174741 | 916 | 413.4349 | 54.15174741 | 922 | 461.1406 | 54.15174741 | 950 | 318.4438 | 54.15174741 | 1033 | 228.7948
| 59.17291 | 1278 | 131.2977 | 59.17291 | 2260 | 270.4269 | 59.17291 | 1152 | 84.76821 | 59.17291 | 1853 | 166.5702 | 59.17291 | 2371 | 124.9821 | 54.17801 | 2103 | 577.999 | 54.17801 | 1337 | 517.2535 | 54.17801 | 884 | 411.2188 | 54.17801 | 990 | 465.6499 | 54.17801 | 931 | 317.0749 | 54.17801 | 1014 | 227.3455
| 59.19917 | 1393 | 138.6132 | 59.19917 | 2326 | 272.4836 | 59.19917 | 1193 | 87.78514 | 59.19917 | 1823 | 165.3306 | 59.19917 | 2365 | 124.767 | 54.20426854 | 2081 | 577.4446 | 54.20426854 | 1293 | 515.0402 | 54.20426854 | 894 | 411.9114 | 54.20426854 | 932 | 461.8037 | 54.20426854 | 924 | 316.5706 | 54.20426854 | 1029 | 228.4897
| 59.22543 | 1362 | 136.6412 | 59.22543 | 2249 | 270.0841 | 59.22543 | 1130 | 83.14937 | 59.22543 | 1885 | 167.8926 | 59.22543 | 2271 | 121.3978 | 54.23053 | 2043 | 576.4869 | 54.23053 | 1293 | 515.0402 | 54.23053 | 917 | 413.5042 | 54.23053 | 977 | 464.7878 | 54.23053 | 972 | 320.0288 | 54.23053 | 1004 | 226.5828
| 59.25169 | 1320 | 133.9695 | 59.25169 | 2248 | 270.053 | 59.25169 | 1078 | 79.32303 | 59.25169 | 1819 | 165.1653 | 59.25169 | 2336 | 123.7276 | 54.25678967 | 2017 | 575.8317 | 54.25678967 | 1250 | 512.8773 | 54.25678967 | 899 | 412.2576 | 54.25678967 | 1029 | 468.2361 | 54.25678967 | 982 | 320.7493 | 54.25678967 | 976 | 224.447
| 59.27795 | 1323 | 134.1603 | 59.27795 | 2244 | 269.9283 | 59.27795 | 1160 | 85.35688 | 59.27795 | 1770 | 163.1405 | 59.27795 | 2366 | 124.8029 | 54.28305 | 2056 | 576.8145 | 54.28305 | 1253 | 513.0282 | 54.28305 | 929 | 414.3352 | 54.28305 | 874 | 457.9576 | 54.28305 | 918 | 316.1383 | 54.28305 | 1004 | 226.5828
| 59.30421 | 1361 | 136.5776 | 59.30421 | 2260 | 270.4269 | 59.30421 | 1094 | 80.50037 | 59.30421 | 1900 | 168.5124 | 59.30421 | 2438 | 127.3835 | 54.3093108 | 2051 | 576.6885 | 54.3093108 | 1281 | 514.4366 | 54.3093108 | 886 | 411.3573 | 54.3093108 | 925 | 461.3395 | 54.3093108 | 976 | 320.317 | 54.3093108 | 1124 | 235.7361
| 59.33047 | 1379 | 137.7226 | 59.33047 | 2239 | 269.7725 | 59.33047 | 1101 | 81.01545 | 59.33047 | 1874 | 167.438 | 59.33047 | 2356 | 124.4444 | 54.33557 | 2055 | 576.7893 | 54.33557 | 1314 | 516.0966 | 54.33557 | 929 | 414.3352 | 54.33557 | 926 | 461.4058 | 54.33557 | 1000 | 322.0461 | 54.33557 | 1080 | 232.3799
| 59.35673 | 1329 | 134.542 | 59.35673 | 2253 | 270.2088 | 59.35673 | 1116 | 82.11921 | 59.35673 | 1850 | 166.4463 | 59.35673 | 2379 | 125.2688 | 54.36183193 | 2084 | 577.5202 | 54.36183193 | 1295 | 515.1408 | 54.36183193 | 939 | 415.0277 | 54.36183193 | 957 | 463.4615 | 54.36183193 | 964 | 319.4524 | 54.36183193 | 1002 | 226.4302
| 59.38299 | 1304 | 132.9517 | 59.38299 | 2292 | 271.4241 | 59.38299 | 1101 | 81.01545 | 59.38299 | 1896 | 168.3471 | 59.38299 | 2338 | 123.7993 | 54.38809 | 2156 | 579.3347 | 54.38809 | 1222 | 511.4688 | 54.38809 | 880 | 410.9418 | 54.38809 | 916 | 460.7427 | 54.38809 | 995 | 321.6859 | 54.38809 | 1074 | 231.9222
| 59.40925 | 1344 | 135.4962 | 59.40925 | 2220 | 269.1804 | 59.40925 | 1112 | 81.82487 | 59.40925 | 1845 | 166.2397 | 59.40925 | 2352 | 124.3011 | 54.41435306 | 2121 | 578.4526 | 54.41435306 | 1247 | 512.7264 | 54.41435306 | 955 | 416.1357 | 54.41435306 | 952 | 463.13 | 54.41435306 | 915 | 315.9222 | 54.41435306 | 1009 | 226.9641
| 59.43551 | 1374 | 137.4046 | 59.43551 | 2343 | 273.0134 | 59.43551 | 1092 | 80.3532 | 59.43551 | 1827 | 165.4959 | 59.43551 | 2438 | 127.3835 | 54.44061 | 1968 | 574.5968 | 54.44061 | 1279 | 514.336 | 54.44061 | 908 | 412.8809 | 54.44061 | 952 | 463.13 | 54.44061 | 952 | 318.5879 | 54.44061 | 1046 | 229.7864
| 59.46177 | 1300 | 132.6972 | 59.46177 | 2290 | 271.3618 | 59.46177 | 1143 | 84.10596 | 59.46177 | 1847 | 166.3223 | 59.46177 | 2385 | 125.4839 | 54.46687419 | 2102 | 577.9738 | 54.46687419 | 1277 | 514.2354 | 54.46687419 | 914 | 413.2964 | 54.46687419 | 968 | 464.191 | 54.46687419 | 914 | 315.8501 | 54.46687419 | 1022 | 227.9558
| 59.48803 | 1370 | 137.1501 | 59.48803 | 2348 | 273.1692 | 59.48803 | 1099 | 80.86829 | 59.48803 | 1828 | 165.5372 | 59.48803 | 2437 | 127.3477 | 54.49313 | 2047 | 576.5877 | 54.49313 | 1362 | 518.5111 | 54.49313 | 932 | 414.5429 | 54.49313 | 928 | 461.5385 | 54.49313 | 925 | 316.6427 | 54.49313 | 1044 | 229.6339
| 59.5143 | 1335 | 134.9237 | 59.5143 | 2273 | 270.832 | 59.5143 | 1087 | 79.98528 | 59.5143 | 1922 | 169.4215 | 59.5143 | 2365 | 124.767 | 54.51939532 | 2101 | 577.9486 | 54.51939532 | 1323 | 516.5493 | 54.51939532 | 915 | 413.3657 | 54.51939532 | 1002 | 466.4456 | 54.51939532 | 973 | 320.1009 | 54.51939532 | 1029 | 228.4897
| 59.54056 | 1387 | 138.2316 | 59.54056 | 2282 | 271.1125 | 59.54056 | 1105 | 81.30979 | 59.54056 | 1822 | 165.2893 | 59.54056 | 2318 | 123.0824 | 54.54566 | 2093 | 577.747 | 54.54566 | 1206 | 510.664 | 54.54566 | 888 | 411.4958 | 54.54566 | 894 | 459.2838 | 54.54566 | 956 | 318.8761 | 54.54566 | 1040 | 229.3288
| 59.56682 | 1330 | 134.6056 | 59.56682 | 2237 | 269.7102 | 59.56682 | 1177 | 86.6078 | 59.56682 | 1908 | 168.843 | 59.56682 | 2329 | 123.4767 | 54.57191645 | 2070 | 577.1673 | 54.57191645 | 1232 | 511.9718 | 54.57191645 | 901 | 412.3961 | 54.57191645 | 957 | 463.4615 | 54.57191645 | 965 | 319.5245 | 54.57191645 | 1077 | 232.151
| 59.59308 | 1386 | 138.1679 | 59.59308 | 2249 | 270.0841 | 59.59308 | 1170 | 86.09272 | 59.59308 | 1818 | 165.124 | 59.59308 | 2470 | 128.5305 | 54.59818 | 2089 | 577.6462 | 54.59818 | 1301 | 515.4427 | 54.59818 | 883 | 411.1496 | 54.59818 | 928 | 461.5385 | 54.59818 | 918 | 316.1383 | 54.59818 | 1070 | 231.6171
| 59.61934 | 1376 | 137.5318 | 59.61934 | 2231 | 269.5232 | 59.61934 | 1185 | 87.19647 | 59.61934 | 1781 | 163.595 | 59.61934 | 2355 | 124.4086 | 54.62443758 | 2032 | 576.2097 | 54.62443758 | 1224 | 511.5694 | 54.62443758 | 898 | 412.1884 | 54.62443758 | 989 | 465.5836 | 54.62443758 | 954 | 318.732 | 54.62443758 | 1057 | 230.6255
| 59.6456 | 1351 | 135.9415 | 59.6456 | 2196 | 268.4325 | 59.6456 | 1076 | 79.17586 | 59.6456 | 1834 | 165.7851 | 59.6456 | 2321 | 123.19 | 54.6507 | 2105 | 578.0494 | 54.6507 | 1318 | 516.2978 | 54.6507 | 911 | 413.0886 | 54.6507 | 953 | 463.1963 | 54.6507 | 930 | 317.0029 | 54.6507 | 1098 | 233.7529
| 59.67186 | 1409 | 139.631 | 59.67186 | 2313 | 272.0785 | 59.67186 | 1133 | 83.37013 | 59.67186 | 1820 | 165.2066 | 59.67186 | 2392 | 125.7348 | 54.67695871 | 2057 | 576.8397 | 54.67695871 | 1283 | 514.5372 | 54.67695871 | 926 | 414.1274 | 54.67695871 | 971 | 464.3899 | 54.67695871 | 891 | 314.1931 | 54.67695871 | 1041 | 229.405
| 59.69812 | 1342 | 135.369 | 59.69812 | 2318 | 272.2343 | 59.69812 | 1103 | 81.16262 | 59.69812 | 1898 | 168.4298 | 59.69812 | 2400 | 126.0215 | 54.70322 | 2079 | 577.3942 | 54.70322 | 1302 | 515.493 | 54.70322 | 851 | 408.9335 | 54.70322 | 949 | 462.931 | 54.70322 | 926 | 316.7147 | 54.70322 | 1051 | 230.1678
| 59.72438 | 1363 | 136.7048 | 59.72438 | 2266 | 270.6139 | 59.72438 | 1104 | 81.2362 | 59.72438 | 1828 | 165.5372 | 59.72438 | 2379 | 125.2688 | 54.72947984 | 2089 | 577.6462 | 54.72947984 | 1281 | 514.4366 | 54.72947984 | 925 | 414.0582 | 54.72947984 | 946 | 462.7321 | 54.72947984 | 915 | 315.9222 | 54.72947984 | 1058 | 230.7018
| 59.75064 | 1428 | 140.8397 | 59.75064 | 2368 | 273.7925 | 59.75064 | 1137 | 83.66446 | 59.75064 | 1817 | 165.0826 | 59.75064 | 2393 | 125.7706 | 54.75574 | 2018 | 575.8569 | 54.75574 | 1323 | 516.5493 | 54.75574 | 935 | 414.7507 | 54.75574 | 968 | 464.191 | 54.75574 | 941 | 317.7954 | 54.75574 | 1031 | 228.6423
| 59.7769 | 1357 | 136.3232 | 59.7769 | 2275 | 270.8944 | 59.7769 | 1149 | 84.54746 | 59.7769 | 1892 | 168.1818 | 59.7769 | 2363 | 124.6953 | 54.78200097 | 2148 | 579.1331 | 54.78200097 | 1331 | 516.9517 | 54.78200097 | 934 | 414.6814 | 54.78200097 | 950 | 462.9973 | 54.78200097 | 913 | 315.7781 | 54.78200097 | 1089 | 233.0664
| 59.80316 | 1380 | 137.7863 | 59.80316 | 2365 | 273.699 | 59.80316 | 1128 | 83.00221 | 59.80316 | 1966 | 171.2397 | 59.80316 | 2368 | 124.8746 | 54.80826 | 2047 | 576.5877 | 54.80826 | 1265 | 513.6318 | 54.80826 | 936 | 414.8199 | 54.80826 | 1039 | 468.8992 | 54.80826 | 903 | 315.0576 | 54.80826 | 1045 | 229.7101
| 59.82942 | 1371 | 137.2137 | 59.82942 | 2308 | 271.9227 | 59.82942 | 1159 | 85.2833 | 59.82942 | 1949 | 170.5372 | 59.82942 | 2437 | 127.3477 | 54.8345221 | 2140 | 578.9315 | 54.8345221 | 1323 | 516.5493 | 54.8345221 | 952 | 415.928 | 54.8345221 | 1005 | 466.6446 | 54.8345221 | 938 | 317.5793 | 54.8345221 | 1049 | 230.0153
| 59.85568 | 1289 | 131.9975 | 59.85568 | 2291 | 271.393 | 59.85568 | 1155 | 84.98896 | 59.85568 | 1848 | 166.3636 | 59.85568 | 2393 | 125.7706 | 54.86078 | 2151 | 579.2087 | 54.86078 | 1315 | 516.1469 | 54.86078 | 884 | 411.2188 | 54.86078 | 951 | 463.0637 | 54.86078 | 951 | 318.5159 | 54.86078 | 1024 | 228.1083
| 59.88194 | 1339 | 135.1781 | 59.88194 | 2328 | 272.546 | 59.88194 | 1110 | 81.6777 | 59.88194 | 1833 | 165.7438 | 59.88194 | 2381 | 125.3405 | 54.88704323 | 2138 | 578.881 | 54.88704323 | 1277 | 514.2354 | 54.88704323 | 916 | 413.4349 | 54.88704323 | 918 | 460.8753 | 54.88704323 | 964 | 319.4524 | 54.88704323 | 1038 | 229.1762
| 59.9082 | 1342 | 135.369 | 59.9082 | 2386 | 274.3534 | 59.9082 | 1092 | 80.3532 | 59.9082 | 1886 | 167.9339 | 59.9082 | 2425 | 126.9176 | 54.9133 | 2140 | 578.9315 | 54.9133 | 1272 | 513.9839 | 54.9133 | 914 | 413.2964 | 54.9133 | 1007 | 466.7772 | 54.9133 | 995 | 321.6859 | 54.9133 | 1103 | 234.1342
| 59.93446 | 1374 | 137.4046 | 59.93446 | 2330 | 272.6083 | 59.93446 | 1212 | 89.18322 | 59.93446 | 1866 | 167.1074 | 59.93446 | 2389 | 125.6272 | 54.93956436 | 2125 | 578.5534 | 54.93956436 | 1337 | 517.2535 | 54.93956436 | 910 | 413.0194 | 54.93956436 | 966 | 464.0584 | 54.93956436 | 906 | 315.2738 | 54.93956436 | 1052 | 230.2441
| 59.96072 | 1356 | 136.2595 | 59.96072 | 2345 | 273.0757 | 59.96072 | 1090 | 80.20603 | 59.96072 | 1893 | 168.2231 | 59.96072 | 2385 | 125.4839 | 54.96582 | 2170 | 579.6875 | 54.96582 | 1308 | 515.7948 | 54.96582 | 984 | 418.144 | 54.96582 | 948 | 462.8647 | 54.96582 | 955 | 318.804 | 54.96582 | 1079 | 232.3036
| 59.98699 | 1324 | 134.2239 | 59.98699 | 2285 | 271.206 | 59.98699 | 1139 | 83.81163 | 59.98699 | 1871 | 167.314 | 59.98699 | 2338 | 123.7993 | 54.99208549 | 2137 | 578.8558 | 54.99208549 | 1312 | 515.996 | 54.99208549 | 927 | 414.1967 | 54.99208549 | 966 | 464.0584 | 54.99208549 | 961 | 319.2363 | 54.99208549 | 1071 | 231.6934
| 60.01325 | 1326 | 134.3511 | 60.01325 | 2301 | 271.7046 | 60.01325 | 1120 | 82.41354 | 60.01325 | 1842 | 166.1157 | 60.01325 | 2303 | 122.5448 | 55.01835 | 2168 | 579.6371 | 55.01835 | 1398 | 520.3219 | 55.01835 | 937 | 414.8892 | 55.01835 | 1023 | 467.8382 | 55.01835 | 944 | 318.0115 | 55.01835 | 1076 | 232.0748
| 60.03951 | 1376 | 137.5318 | 60.03951 | 2225 | 269.3362 | 60.03951 | 1174 | 86.38705 | 60.03951 | 1867 | 167.1488 | 60.03951 | 2394 | 125.8065 | 55.04460662 | 2125 | 578.5534 | 55.04460662 | 1346 | 517.7062 | 55.04460662 | 979 | 417.7978 | 55.04460662 | 1022 | 467.7719 | 55.04460662 | 950 | 318.4438 | 55.04460662 | 1020 | 227.8032
| 60.06577 | 1424 | 140.5852 | 60.06577 | 2278 | 270.9878 | 60.06577 | 1147 | 84.40029 | 60.06577 | 1837 | 165.9091 | 60.06577 | 2440 | 127.4552 | 55.07087 | 2181 | 579.9647 | 55.07087 | 1326 | 516.7002 | 55.07087 | 925 | 414.0582 | 55.07087 | 1051 | 469.695 | 55.07087 | 968 | 319.7406 | 55.07087 | 1127 | 235.9649
| 60.09203 | 1364 | 136.7684 | 60.09203 | 2307 | 271.8916 | 60.09203 | 1072 | 78.88153 | 60.09203 | 1866 | 167.1074 | 60.09203 | 2335 | 123.6918 | 55.09712775 | 2174 | 579.7883 | 55.09712775 | 1337 | 517.2535 | 55.09712775 | 916 | 413.4349 | 55.09712775 | 978 | 464.8541 | 55.09712775 | 988 | 321.1816 | 55.09712775 | 1034 | 228.8711
| 60.11829 | 1312 | 133.4606 | 60.11829 | 2267 | 270.6451 | 60.11829 | 1118 | 82.26637 | 60.11829 | 1839 | 165.9917 | 60.11829 | 2271 | 121.3978 | 55.12339 | 2068 | 577.1169 | 55.12339 | 1323 | 516.5493 | 55.12339 | 932 | 414.5429 | 55.12339 | 948 | 462.8647 | 55.12339 | 971 | 319.9568 | 55.12339 | 1028 | 228.4134
| 60.14455 | 1384 | 138.0407 | 60.14455 | 2203 | 268.6507 | 60.14455 | 1110 | 81.6777 | 60.14455 | 1882 | 167.7686 | 60.14455 | 2367 | 124.8387 | 55.14964888 | 2095 | 577.7974 | 55.14964888 | 1286 | 514.6881 | 55.14964888 | 937 | 414.8892 | 55.14964888 | 1034 | 468.5676 | 55.14964888 | 1026 | 323.9193 | 55.14964888 | 1093 | 233.3715
| 60.17081 | 1356 | 136.2595 | 60.17081 | 2259 | 270.3958 | 60.17081 | 1162 | 85.50405 | 60.17081 | 1898 | 168.4298 | 60.17081 | 2434 | 127.2401 | 55.17591 | 2089 | 577.6462 | 55.17591 | 1342 | 517.505 | 55.17591 | 958 | 416.3435 | 55.17591 | 1009 | 466.9098 | 55.17591 | 978 | 320.4611 | 55.17591 | 1039 | 229.2525
| 60.19707 | 1358 | 136.3868 | 60.19707 | 2260 | 270.4269 | 60.19707 | 1048 | 77.11553 | 60.19707 | 1812 | 164.876 | 60.19707 | 2350 | 124.2294 | 55.20217001 | 2171 | 579.7127 | 55.20217001 | 1327 | 516.7505 | 55.20217001 | 928 | 414.2659 | 55.20217001 | 997 | 466.1141 | 55.20217001 | 970 | 319.8847 | 55.20217001 | 1044 | 229.6339
| 60.22333 | 1323 | 134.1603 | 60.22333 | 2280 | 271.0502 | 60.22333 | 1165 | 85.7248 | 60.22333 | 1882 | 167.7686 | 60.22333 | 2342 | 123.9427 | 55.22843 | 2175 | 579.8135 | 55.22843 | 1284 | 514.5875 | 55.22843 | 866 | 409.9723 | 55.22843 | 961 | 463.7268 | 55.22843 | 900 | 314.8415 | 55.22843 | 1022 | 227.9558
| 60.24959 | 1344 | 135.4962 | 60.24959 | 2361 | 273.5743 | 60.24959 | 1130 | 83.14937 | 60.24959 | 1927 | 169.6281 | 60.24959 | 2300 | 122.4373 | 55.25469114 | 2105 | 578.0494 | 55.25469114 | 1354 | 518.1087 | 55.25469114 | 909 | 412.9501 | 55.25469114 | 999 | 466.2467 | 55.25469114 | 931 | 317.0749 | 55.25469114 | 1050 | 230.0915
| 60.27585 | 1377 | 137.5954 | 60.27585 | 2315 | 272.1409 | 60.27585 | 1120 | 82.41354 | 60.27585 | 1888 | 168.0165 | 60.27585 | 2464 | 128.3154 | 55.28095 | 2165 | 579.5615 | 55.28095 | 1280 | 514.3863 | 55.28095 | 954 | 416.0665 | 55.28095 | 951 | 463.0637 | 55.28095 | 965 | 319.5245 | 55.28095 | 1088 | 232.9901
| 60.30211 | 1395 | 138.7405 | 60.30211 | 2259 | 270.3958 | 60.30211 | 1124 | 82.70787 | 60.30211 | 1880 | 167.686 | 60.30211 | 2379 | 125.2688 | 55.30721227 | 2072 | 577.2177 | 55.30721227 | 1343 | 517.5553 | 55.30721227 | 962 | 416.6205 | 55.30721227 | 972 | 464.4562 | 55.30721227 | 968 | 319.7406 | 55.30721227 | 1064 | 231.1594
| 60.32837 | 1266 | 130.5344 | 60.32837 | 2351 | 273.2627 | 60.32837 | 1176 | 86.53422 | 60.32837 | 1988 | 172.1488 | 60.32837 | 2379 | 125.2688 | 55.33347 | 2049 | 576.6381 | 55.33347 | 1301 | 515.4427 | 55.33347 | 913 | 413.2271 | 55.33347 | 954 | 463.2626 | 55.33347 | 875 | 313.0403 | 55.33347 | 1022 | 227.9558
| 60.35463 | 1343 | 135.4326 | 60.35463 | 2349 | 273.2004 | 60.35463 | 1131 | 83.22296 | 60.35463 | 1825 | 165.4132 | 60.35463 | 2411 | 126.4158 | 55.3597334 | 2107 | 578.0998 | 55.3597334 | 1257 | 513.2294 | 55.3597334 | 895 | 411.9806 | 55.3597334 | 964 | 463.9257 | 55.3597334 | 968 | 319.7406 | 55.3597334 | 1037 | 229.0999
| 60.38089 | 1414 | 139.9491 | 60.38089 | 2224 | 269.3051 | 60.38089 | 1245 | 91.61148 | 60.38089 | 1916 | 169.1736 | 60.38089 | 2451 | 127.8495 | 55.38599 | 2126 | 578.5786 | 55.38599 | 1309 | 515.8451 | 55.38599 | 945 | 415.4432 | 55.38599 | 943 | 462.5332 | 55.38599 | 953 | 318.6599 | 55.38599 | 1035 | 228.9474
| 60.40715 | 1391 | 138.486 | 60.40715 | 2351 | 273.2627 | 60.40715 | 1144 | 84.17954 | 60.40715 | 1830 | 165.6198 | 60.40715 | 2440 | 127.4552 | 55.41225 | 2043 | 576.4869 | 55.41225 | 1380 | 519.4165 | 55.41225 | 991 | 418.6288 | 55.41225 | 1042 | 469.0981 | 55.41225 | 981 | 320.6772 | 55.41225 | 1050 | 230.0915
| 60.43342 | 1344 | 135.4962 | 60.43342 | 2293 | 271.4553 | 60.43342 | 1147 | 84.40029 | 60.43342 | 1921 | 169.3802 | 60.43342 | 2385 | 125.4839 | 55.43852 | 2069 | 577.1421 | 55.43852 | 1370 | 518.9135 | 55.43852 | 1001 | 419.3213 | 55.43852 | 984 | 465.252 | 55.43852 | 965 | 319.5245 | 55.43852 | 1026 | 228.2609
| 60.45968 | 1357 | 136.3232 | 60.45968 | 2249 | 270.0841 | 60.45968 | 1156 | 85.06255 | 60.45968 | 1896 | 168.3471 | 60.45968 | 2363 | 124.6953 | 55.46478 | 2104 | 578.0242 | 55.46478 | 1366 | 518.7123 | 55.46478 | 904 | 412.6039 | 55.46478 | 937 | 462.1353 | 55.46478 | 930 | 317.0029 | 55.46478 | 1043 | 229.5576
| 60.48594 | 1355 | 136.1959 | 60.48594 | 2277 | 270.9567 | 60.48594 | 1161 | 85.43046 | 60.48594 | 1865 | 167.0661 | 60.48594 | 2389 | 125.6272 | 55.49104 | 2107 | 578.0998 | 55.49104 | 1313 | 516.0463 | 55.49104 | 928 | 414.2659 | 55.49104 | 970 | 464.3236 | 55.49104 | 1011 | 322.8386 | 55.49104 | 1131 | 236.27
| 60.5122 | 1328 | 134.4784 | 60.5122 | 2373 | 273.9483 | 60.5122 | 1159 | 85.2833 | 60.5122 | 1920 | 169.3388 | 60.5122 | 2379 | 125.2688 | 55.5173 | 2150 | 579.1835 | 55.5173 | 1310 | 515.8954 | 55.5173 | 977 | 417.6593 | 55.5173 | 986 | 465.3846 | 55.5173 | 948 | 318.2997 | 55.5173 | 1033 | 228.7948
| 60.53846 | 1365 | 136.8321 | 60.53846 | 2300 | 271.6734 | 60.53846 | 1202 | 88.44739 | 60.53846 | 1884 | 167.8512 | 60.53846 | 2360 | 124.5878 | 55.54356 | 2099 | 577.8982 | 55.54356 | 1260 | 513.3803 | 55.54356 | 930 | 414.4044 | 55.54356 | 927 | 461.4721 | 55.54356 | 938 | 317.5793 | 55.54356 | 1028 | 228.4134
| 60.56472 | 1337 | 135.0509 | 60.56472 | 2313 | 272.0785 | 60.56472 | 1118 | 82.26637 | 60.56472 | 1917 | 169.2149 | 60.56472 | 2492 | 129.319 | 55.56982 | 2045 | 576.5373 | 55.56982 | 1301 | 515.4427 | 55.56982 | 932 | 414.5429 | 55.56982 | 929 | 461.6048 | 55.56982 | 955 | 318.804 | 55.56982 | 1069 | 231.5408
| 60.59098 | 1407 | 139.5038 | 60.59098 | 2315 | 272.1409 | 60.59098 | 1115 | 82.04562 | 60.59098 | 1837 | 165.9091 | 60.59098 | 2369 | 124.9104 | 55.59608 | 1971 | 574.6724 | 55.59608 | 1268 | 513.7827 | 55.59608 | 929 | 414.3352 | 55.59608 | 970 | 464.3236 | 55.59608 | 976 | 320.317 | 55.59608 | 1069 | 231.5408
| 60.61724 | 1361 | 136.5776 | 60.61724 | 2365 | 273.699 | 60.61724 | 1161 | 85.43046 | 60.61724 | 1823 | 165.3306 | 60.61724 | 2439 | 127.4194 | 55.62234 | 2076 | 577.3185 | 55.62234 | 1336 | 517.2032 | 55.62234 | 904 | 412.6039 | 55.62234 | 942 | 462.4668 | 55.62234 | 971 | 319.9568 | 55.62234 | 1042 | 229.4813
| 60.6435 | 1343 | 135.4326 | 60.6435 | 2366 | 273.7301 | 60.6435 | 1092 | 80.3532 | 60.6435 | 1921 | 169.3802 | 60.6435 | 2364 | 124.7312 | 55.6486 | 2128 | 578.629 | 55.6486 | 1289 | 514.839 | 55.6486 | 912 | 413.1579 | 55.6486 | 946 | 462.7321 | 55.6486 | 965 | 319.5245 | 55.6486 | 1020 | 227.8032
| 60.66976 | 1252 | 129.6438 | 60.66976 | 2369 | 273.8236 | 60.66976 | 1134 | 83.44371 | 60.66976 | 1920 | 169.3388 | 60.66976 | 2317 | 123.0466 | 55.67486 | 2068 | 577.1169 | 55.67486 | 1321 | 516.4487 | 55.67486 | 1005 | 419.5983 | 55.67486 | 976 | 464.7215 | 55.67486 | 981 | 320.6772 | 55.67486 | 1115 | 235.0496
| 60.69602 | 1364 | 136.7684 | 60.69602 | 2283 | 271.1437 | 60.69602 | 1143 | 84.10596 | 60.69602 | 1851 | 166.4876 | 60.69602 | 2380 | 125.3047 | 55.70112 | 2092 | 577.7218 | 55.70112 | 1277 | 514.2354 | 55.70112 | 891 | 411.7036 | 55.70112 | 973 | 464.5225 | 55.70112 | 920 | 316.2824 | 55.70112 | 1069 | 231.5408
| 60.72228 | 1380 | 137.7863 | 60.72228 | 2284 | 271.1748 | 60.72228 | 1203 | 88.52097 | 60.72228 | 1909 | 168.8843 | 60.72228 | 2340 | 123.871 | 55.72738 | 2197 | 580.3679 | 55.72738 | 1287 | 514.7384 | 55.72738 | 904 | 412.6039 | 55.72738 | 956 | 463.3952 | 55.72738 | 967 | 319.6686 | 55.72738 | 1068 | 231.4645
| 60.74854 | 1309 | 133.2697 | 60.74854 | 2337 | 272.8264 | 60.74854 | 1147 | 84.40029 | 60.74854 | 1881 | 167.7273 | 60.74854 | 2317 | 123.0466 | 55.75364 | 2134 | 578.7802 | 55.75364 | 1271 | 513.9336 | 55.75364 | 945 | 415.4432 | 55.75364 | 965 | 463.992 | 55.75364 | 970 | 319.8847 | 55.75364 | 1035 | 228.9474
| 60.7748 | 1294 | 132.3155 | 60.7748 | 2296 | 271.5488 | 60.7748 | 1107 | 81.45695 | 60.7748 | 1877 | 167.562 | 60.7748 | 2400 | 126.0215 | 55.7799 | 2148 | 579.1331 | 55.7799 | 1294 | 515.0905 | 55.7799 | 963 | 416.6898 | 55.7799 | 1053 | 469.8276 | 55.7799 | 944 | 318.0115 | 55.7799 | 1022 | 227.9558
| 60.80106 | 1271 | 130.8524 | 60.80106 | 2412 | 275.1636 | 60.80106 | 1122 | 82.56071 | 60.80106 | 1901 | 168.5537 | 60.80106 | 2472 | 128.6022 | 55.80616 | 2155 | 579.3095 | 55.80616 | 1269 | 513.833 | 55.80616 | 935 | 414.7507 | 55.80616 | 1004 | 466.5782 | 55.80616 | 965 | 319.5245 | 55.80616 | 1026 | 228.2609
| 60.82732 | 1486 | 144.5293 | 60.82732 | 2274 | 270.8632 | 60.82732 | 1127 | 82.92862 | 60.82732 | 1839 | 165.9917 | 60.82732 | 2453 | 127.9211 | 55.83242 | 2163 | 579.5111 | 55.83242 | 1345 | 517.6559 | 55.83242 | 952 | 415.928 | 55.83242 | 994 | 465.9151 | 55.83242 | 971 | 319.9568 | 55.83242 | 1026 | 228.2609
| 60.85358 | 1379 | 137.7226 | 60.85358 | 2311 | 272.0162 | 60.85358 | 1126 | 82.85504 | 60.85358 | 1914 | 169.0909 | 60.85358 | 2492 | 129.319 | 55.85868 | 2162 | 579.4859 | 55.85868 | 1329 | 516.8511 | 55.85868 | 953 | 415.9972 | 55.85868 | 1007 | 466.7772 | 55.85868 | 949 | 318.3718 | 55.85868 | 1047 | 229.8627
| 60.87984 | 1326 | 134.3511 | 60.87984 | 2313 | 272.0785 | 60.87984 | 1170 | 86.09272 | 60.87984 | 1892 | 168.1818 | 60.87984 | 2445 | 127.6344 | 55.88494 | 2132 | 578.7298 | 55.88494 | 1358 | 518.3099 | 55.88494 | 937 | 414.8892 | 55.88494 | 1002 | 466.4456 | 55.88494 | 1008 | 322.6225 | 55.88494 | 1016 | 227.4981
| 60.90611 | 1359 | 136.4504 | 60.90611 | 2254 | 270.24 | 60.90611 | 1194 | 87.85872 | 60.90611 | 1834 | 165.7851 | 60.90611 | 2378 | 125.233 | 55.91121 | 2115 | 578.3014 | 55.91121 | 1333 | 517.0523 | 55.91121 | 941 | 415.1662 | 55.91121 | 986 | 465.3846 | 55.91121 | 910 | 315.562 | 55.91121 | 1023 | 228.032
| 60.93237 | 1409 | 139.631 | 60.93237 | 2392 | 274.5404 | 60.93237 | 1099 | 80.86829 | 60.93237 | 1936 | 170 | 60.93237 | 2265 | 121.1828 | 55.93747 | 2000 | 575.4032 | 55.93747 | 1280 | 514.3863 | 55.93747 | 1015 | 420.2909 | 55.93747 | 1001 | 466.3793 | 55.93747 | 970 | 319.8847 | 55.93747 | 1053 | 230.3204
| 60.95863 | 1360 | 136.514 | 60.95863 | 2240 | 269.8037 | 60.95863 | 1154 | 84.91538 | 60.95863 | 1872 | 167.3554 | 60.95863 | 2395 | 125.8423 | 55.96373 | 2096 | 577.8226 | 55.96373 | 1278 | 514.2857 | 55.96373 | 896 | 412.0499 | 55.96373 | 1028 | 468.1698 | 55.96373 | 963 | 319.3804 | 55.96373 | 1014 | 227.3455
| 60.98489 | 1372 | 137.2774 | 60.98489 | 2307 | 271.8916 | 60.98489 | 1125 | 82.78146 | 60.98489 | 1877 | 167.562 | 60.98489 | 2302 | 122.509 | 55.98999 | 2090 | 577.6714 | 55.98999 | 1343 | 517.5553 | 55.98999 | 975 | 417.5208 | 55.98999 | 989 | 465.5836 | 55.98999 | 980 | 320.6052 | 55.98999 | 1033 | 228.7948
| 61.01115 | 1308 | 133.2061 | 61.01115 | 2230 | 269.4921 | 61.01115 | 1165 | 85.7248 | 61.01115 | 1925 | 169.5455 | 61.01115 | 2456 | 128.0287 | 56.01625 | 2099 | 577.8982 | 56.01625 | 1237 | 512.2233 | 56.01625 | 985 | 418.2133 | 56.01625 | 976 | 464.7215 | 56.01625 | 901 | 314.9135 | 56.01625 | 1013 | 227.2693
| 61.03741 | 1408 | 139.5674 | 61.03741 | 2342 | 272.9822 | 61.03741 | 1160 | 85.35688 | 61.03741 | 1775 | 163.3471 | 61.03741 | 2371 | 124.9821 | 56.04251 | 2160 | 579.4355 | 56.04251 | 1359 | 518.3602 | 56.04251 | 933 | 414.6122 | 56.04251 | 972 | 464.4562 | 56.04251 | 993 | 321.5418 | 56.04251 | 1048 | 229.939
| 61.06367 | 1349 | 135.8142 | 61.06367 | 2305 | 271.8292 | 61.06367 | 1130 | 83.14937 | 61.06367 | 1982 | 171.9008 | 61.06367 | 2340 | 123.871 | 56.06877 | 2160 | 579.4355 | 56.06877 | 1255 | 513.1288 | 56.06877 | 913 | 413.2271 | 56.06877 | 959 | 463.5942 | 56.06877 | 989 | 321.2536 | 56.06877 | 1057 | 230.6255
| 61.08993 | 1354 | 136.1323 | 61.08993 | 2365 | 273.699 | 61.08993 | 1110 | 81.6777 | 61.08993 | 1849 | 166.405 | 61.08993 | 2368 | 124.8746 | 56.09503 | 2087 | 577.5958 | 56.09503 | 1340 | 517.4044 | 56.09503 | 946 | 415.5125 | 56.09503 | 960 | 463.6605 | 56.09503 | 928 | 316.8588 | 56.09503 | 1035 | 228.9474
| 61.11619 | 1404 | 139.313 | 61.11619 | 2333 | 272.7018 | 61.11619 | 1208 | 88.88889 | 61.11619 | 1919 | 169.2975 | 61.11619 | 2426 | 126.9534 | 56.12129 | 1984 | 575 | 56.12129 | 1331 | 516.9517 | 56.12129 | 942 | 415.2355 | 56.12129 | 977 | 464.7878 | 56.12129 | 994 | 321.6138 | 56.12129 | 1086 | 232.8375
| 61.14245 | 1420 | 140.3308 | 61.14245 | 2334 | 272.7329 | 61.14245 | 1178 | 86.68138 | 61.14245 | 1854 | 166.6116 | 61.14245 | 2411 | 126.4158 | 56.14755 | 2105 | 578.0494 | 56.14755 | 1375 | 519.165 | 56.14755 | 896 | 412.0499 | 56.14755 | 973 | 464.5225 | 56.14755 | 958 | 319.0202 | 56.14755 | 1046 | 229.7864
| 61.16871 | 1340 | 135.2417 | 61.16871 | 2208 | 268.8065 | 61.16871 | 1157 | 85.13613 | 61.16871 | 1892 | 168.1818 | 61.16871 | 2452 | 127.8853 | 56.17381 | 2118 | 578.377 | 56.17381 | 1306 | 515.6942 | 56.17381 | 949 | 415.7202 | 56.17381 | 1034 | 468.5676 | 56.17381 | 942 | 317.8674 | 56.17381 | 1036 | 229.0236
| 61.19497 | 1386 | 138.1679 | 61.19497 | 2318 | 272.2343 | 61.19497 | 1219 | 89.69831 | 61.19497 | 1967 | 171.281 | 61.19497 | 2352 | 124.3011 | 56.20007 | 2100 | 577.9234 | 56.20007 | 1366 | 518.7123 | 56.20007 | 969 | 417.1053 | 56.20007 | 974 | 464.5889 | 56.20007 | 932 | 317.147 | 56.20007 | 1079 | 232.3036
| 61.22123 | 1370 | 137.1501 | 61.22123 | 2383 | 274.2599 | 61.22123 | 1160 | 85.35688 | 61.22123 | 1839 | 165.9917 | 61.22123 | 2439 | 127.4194 | 56.22633 | 2106 | 578.0746 | 56.22633 | 1319 | 516.3481 | 56.22633 | 965 | 416.8283 | 56.22633 | 1006 | 466.7109 | 56.22633 | 969 | 319.8127 | 56.22633 | 1035 | 228.9474
| 61.24749 | 1383 | 137.9771 | 61.24749 | 2226 | 269.3674 | 61.24749 | 1138 | 83.73804 | 61.24749 | 1917 | 169.2149 | 61.24749 | 2419 | 126.7025 | 56.25259 | 2067 | 577.0917 | 56.25259 | 1325 | 516.6499 | 56.25259 | 930 | 414.4044 | 56.25259 | 910 | 460.3448 | 56.25259 | 989 | 321.2536 | 56.25259 | 1077 | 232.151
| 61.27375 | 1312 | 133.4606 | 61.27375 | 2290 | 271.3618 | 61.27375 | 1100 | 80.94187 | 61.27375 | 1904 | 168.6777 | 61.27375 | 2465 | 128.3513 | 56.27885 | 2135 | 578.8054 | 56.27885 | 1285 | 514.6378 | 56.27885 | 996 | 418.9751 | 56.27885 | 985 | 465.3183 | 56.27885 | 985 | 320.9654 | 56.27885 | 1108 | 234.5156
| 61.30001 | 1324 | 134.2239 | 61.30001 | 2415 | 275.2571 | 61.30001 | 1160 | 85.35688 | 61.30001 | 1930 | 169.7521 | 61.30001 | 2483 | 128.9964 | 56.30511 | 2140 | 578.9315 | 56.30511 | 1399 | 520.3722 | 56.30511 | 990 | 418.5596 | 56.30511 | 886 | 458.7533 | 56.30511 | 1001 | 322.1182 | 56.30511 | 1080 | 232.3799
| 61.32627 | 1413 | 139.8855 | 61.32627 | 2305 | 271.8292 | 61.32627 | 1135 | 83.51729 | 61.32627 | 1851 | 166.4876 | 61.32627 | 2451 | 127.8495 | 56.33137 | 2053 | 576.7389 | 56.33137 | 1299 | 515.3421 | 56.33137 | 952 | 415.928 | 56.33137 | 943 | 462.5332 | 56.33137 | 951 | 318.5159 | 56.33137 | 1020 | 227.8032
| 61.35253 | 1417 | 140.1399 | 61.35253 | 2319 | 272.2655 | 61.35253 | 1121 | 82.48712 | 61.35253 | 1862 | 166.9421 | 61.35253 | 2319 | 123.1183 | 56.35763 | 2044 | 576.5121 | 56.35763 | 1283 | 514.5372 | 56.35763 | 943 | 415.3047 | 56.35763 | 990 | 465.6499 | 56.35763 | 934 | 317.2911 | 56.35763 | 1051 | 230.1678
| 61.3788 | 1399 | 138.9949 | 61.3788 | 2443 | 276.1296 | 61.3788 | 1121 | 82.48712 | 61.3788 | 1899 | 168.4711 | 61.3788 | 2402 | 126.0932 | 56.3839 | 2202 | 580.494 | 56.3839 | 1258 | 513.2797 | 56.3839 | 922 | 413.8504 | 56.3839 | 918 | 460.8753 | 56.3839 | 988 | 321.1816 | 56.3839 | 1039 | 229.2525
| 61.40506 | 1413 | 139.8855 | 61.40506 | 2207 | 268.7753 | 61.40506 | 1168 | 85.94555 | 61.40506 | 1925 | 169.5455 | 61.40506 | 2405 | 126.2007 | 56.41016 | 2159 | 579.4103 | 56.41016 | 1295 | 515.1408 | 56.41016 | 930 | 414.4044 | 56.41016 | 929 | 461.6048 | 56.41016 | 949 | 318.3718 | 56.41016 | 1075 | 231.9985
| 61.43132 | 1416 | 140.0763 | 61.43132 | 2285 | 271.206 | 61.43132 | 1140 | 83.88521 | 61.43132 | 1826 | 165.4545 | 61.43132 | 2404 | 126.1649 | 56.43642 | 2161 | 579.4607 | 56.43642 | 1282 | 514.4869 | 56.43642 | 940 | 415.097 | 56.43642 | 958 | 463.5279 | 56.43642 | 1017 | 323.2709 | 56.43642 | 1021 | 227.8795
| 61.45758 | 1340 | 135.2417 | 61.45758 | 2324 | 272.4213 | 61.45758 | 1168 | 85.94555 | 61.45758 | 1974 | 171.5702 | 61.45758 | 2449 | 127.7778 | 56.46268 | 2147 | 579.1079 | 56.46268 | 1319 | 516.3481 | 56.46268 | 975 | 417.5208 | 56.46268 | 940 | 462.3342 | 56.46268 | 960 | 319.1643 | 56.46268 | 1035 | 228.9474
| 61.48384 | 1331 | 134.6692 | 61.48384 | 2327 | 272.5148 | 61.48384 | 1137 | 83.66446 | 61.48384 | 1921 | 169.3802 | 61.48384 | 2442 | 127.5269 | 56.48894 | 2091 | 577.6966 | 56.48894 | 1295 | 515.1408 | 56.48894 | 946 | 415.5125 | 56.48894 | 1017 | 467.4403 | 56.48894 | 960 | 319.1643 | 56.48894 | 1130 | 236.1937
| 61.5101 | 1354 | 136.1323 | 61.5101 | 2331 | 272.6395 | 61.5101 | 1219 | 89.69831 | 61.5101 | 1894 | 168.2645 | 61.5101 | 2402 | 126.0932 | 56.5152 | 2152 | 579.2339 | 56.5152 | 1314 | 516.0966 | 56.5152 | 938 | 414.9584 | 56.5152 | 1020 | 467.6393 | 56.5152 | 1005 | 322.4063 | 56.5152 | 1048 | 229.939
| 61.53636 | 1381 | 137.8499 | 61.53636 | 2387 | 274.3845 | 61.53636 | 1188 | 87.41722 | 61.53636 | 1903 | 168.6364 | 61.53636 | 2315 | 122.9749 | 56.54146 | 2109 | 578.1502 | 56.54146 | 1307 | 515.7445 | 56.54146 | 1007 | 419.7368 | 56.54146 | 999 | 466.2467 | 56.54146 | 996 | 321.7579 | 56.54146 | 1060 | 230.8543
| 61.56262 | 1358 | 136.3868 | 61.56262 | 2325 | 272.4525 | 61.56262 | 1160 | 85.35688 | 61.56262 | 1815 | 165 | 61.56262 | 2453 | 127.9211 | 56.56772 | 2141 | 578.9567 | 56.56772 | 1317 | 516.2475 | 56.56772 | 938 | 414.9584 | 56.56772 | 1027 | 468.1034 | 56.56772 | 1006 | 322.4784 | 56.56772 | 1039 | 229.2525
| 61.58888 | 1331 | 134.6692 | 61.58888 | 2324 | 272.4213 | 61.58888 | 1151 | 84.69463 | 61.58888 | 1863 | 166.9835 | 61.58888 | 2430 | 127.0968 | 56.59398 | 1998 | 575.3528 | 56.59398 | 1252 | 512.9779 | 56.59398 | 956 | 416.205 | 56.59398 | 935 | 462.0027 | 56.59398 | 980 | 320.6052 | 56.59398 | 1085 | 232.7613
| 61.61514 | 1369 | 137.0865 | 61.61514 | 2327 | 272.5148 | 61.61514 | 1202 | 88.44739 | 61.61514 | 1824 | 165.3719 | 61.61514 | 2364 | 124.7312 | 56.62024 | 2086 | 577.5706 | 56.62024 | 1275 | 514.1348 | 56.62024 | 1000 | 419.2521 | 56.62024 | 1077 | 471.4191 | 56.62024 | 1005 | 322.4063 | 56.62024 | 1103 | 234.1342
| 61.6414 | 1309 | 133.2697 | 61.6414 | 2424 | 275.5376 | 61.6414 | 1174 | 86.38705 | 61.6414 | 1932 | 169.8347 | 61.6414 | 2490 | 129.2473 | 56.6465 | 2038 | 576.3609 | 56.6465 | 1306 | 515.6942 | 56.6465 | 890 | 411.6343 | 56.6465 | 963 | 463.8594 | 56.6465 | 989 | 321.2536 | 56.6465 | 1082 | 232.5324
| 61.66766 | 1387 | 138.2316 | 61.66766 | 2307 | 271.8916 | 61.66766 | 1166 | 85.79838 | 61.66766 | 1895 | 168.3058 | 61.66766 | 2480 | 128.8889 | 56.67276 | 2106 | 578.0746 | 56.67276 | 1298 | 515.2918 | 56.67276 | 996 | 418.9751 | 56.67276 | 978 | 464.8541 | 56.67276 | 951 | 318.5159 | 56.67276 | 1008 | 226.8879
| 61.69392 | 1376 | 137.5318 | 61.69392 | 2352 | 273.2939 | 61.69392 | 1149 | 84.54746 | 61.69392 | 1897 | 168.3884 | 61.69392 | 2493 | 129.3548 | 56.69902 | 2087 | 577.5958 | 56.69902 | 1256 | 513.1791 | 56.69902 | 932 | 414.5429 | 56.69902 | 985 | 465.3183 | 56.69902 | 979 | 320.5331 | 56.69902 | 1133 | 236.4226
| 61.72018 | 1349 | 135.8142 | 61.72018 | 2348 | 273.1692 | 61.72018 | 1132 | 83.29654 | 61.72018 | 1954 | 170.7438 | 61.72018 | 2501 | 129.6416 | 56.72528 | 2096 | 577.8226 | 56.72528 | 1304 | 515.5936 | 56.72528 | 908 | 412.8809 | 56.72528 | 1004 | 466.5782 | 56.72528 | 985 | 320.9654 | 56.72528 | 1061 | 230.9306
| 61.74644 | 1339 | 135.1781 | 61.74644 | 2279 | 271.019 | 61.74644 | 1181 | 86.90213 | 61.74644 | 1919 | 169.2975 | 61.74644 | 2497 | 129.4982 | 56.75154 | 2229 | 581.1744 | 56.75154 | 1305 | 515.6439 | 56.75154 | 951 | 415.8587 | 56.75154 | 974 | 464.5889 | 56.75154 | 942 | 317.8674 | 56.75154 | 1117 | 235.2021
| 61.7727 | 1358 | 136.3868 | 61.7727 | 2252 | 270.1776 | 61.7727 | 1220 | 89.77189 | 61.7727 | 1864 | 167.0248 | 61.7727 | 2370 | 124.9462 | 56.7778 | 2183 | 580.0151 | 56.7778 | 1318 | 516.2978 | 56.7778 | 959 | 416.4127 | 56.7778 | 973 | 464.5225 | 56.7778 | 990 | 321.3256 | 56.7778 | 1110 | 234.6682
| 61.79896 | 1308 | 133.2061 | 61.79896 | 2389 | 274.4469 | 61.79896 | 1189 | 87.4908 | 61.79896 | 1923 | 169.4628 | 61.79896 | 2400 | 126.0215 | 56.80406 | 2115 | 578.3014 | 56.80406 | 1268 | 513.7827 | 56.80406 | 950 | 415.7895 | 56.80406 | 964 | 463.9257 | 56.80406 | 950 | 318.4438 | 56.80406 | 1028 | 228.4134
| 61.82523 | 1378 | 137.659 | 61.82523 | 2331 | 272.6395 | 61.82523 | 1223 | 89.99264 | 61.82523 | 1931 | 169.7934 | 61.82523 | 2412 | 126.4516 | 56.83033 | 2144 | 579.0323 | 56.83033 | 1274 | 514.0845 | 56.83033 | 960 | 416.482 | 56.83033 | 978 | 464.8541 | 56.83033 | 973 | 320.1009 | 56.83033 | 1093 | 233.3715
| 61.85149 | 1400 | 139.0585 | 61.85149 | 2379 | 274.1352 | 61.85149 | 1147 | 84.40029 | 61.85149 | 1944 | 170.3306 | 61.85149 | 2461 | 128.2079 | 56.85659 | 2028 | 576.1089 | 56.85659 | 1336 | 517.2032 | 56.85659 | 948 | 415.651 | 56.85659 | 975 | 464.6552 | 56.85659 | 965 | 319.5245 | 56.85659 | 1080 | 232.3799
| 61.87775 | 1389 | 138.3588 | 61.87775 | 2398 | 274.7273 | 61.87775 | 1194 | 87.85872 | 61.87775 | 1961 | 171.0331 | 61.87775 | 2406 | 126.2366 | 56.88285 | 2087 | 577.5958 | 56.88285 | 1317 | 516.2475 | 56.88285 | 974 | 417.4515 | 56.88285 | 963 | 463.8594 | 56.88285 | 960 | 319.1643 | 56.88285 | 996 | 225.9725
| 61.90401 | 1422 | 140.458 | 61.90401 | 2330 | 272.6083 | 61.90401 | 1176 | 86.53422 | 61.90401 | 1921 | 169.3802 | 61.90401 | 2417 | 126.6308 | 56.90911 | 2143 | 579.0071 | 56.90911 | 1306 | 515.6942 | 56.90911 | 954 | 416.0665 | 56.90911 | 994 | 465.9151 | 56.90911 | 950 | 318.4438 | 56.90911 | 1058 | 230.7018
| 61.93027 | 1440 | 141.6031 | 61.93027 | 2231 | 269.5232 | 61.93027 | 1097 | 80.72112 | 61.93027 | 1884 | 167.8512 | 61.93027 | 2456 | 128.0287 | 56.93537 | 2137 | 578.8558 | 56.93537 | 1333 | 517.0523 | 56.93537 | 990 | 418.5596 | 56.93537 | 996 | 466.0477 | 56.93537 | 984 | 320.8934 | 56.93537 | 1045 | 229.7101
| 61.95653 | 1412 | 139.8219 | 61.95653 | 2426 | 275.5999 | 61.95653 | 1211 | 89.10964 | 61.95653 | 1897 | 168.3884 | 61.95653 | 2490 | 129.2473 | 56.96163 | 2140 | 578.9315 | 56.96163 | 1252 | 512.9779 | 56.96163 | 970 | 417.1745 | 56.96163 | 1004 | 466.5782 | 56.96163 | 953 | 318.6599 | 56.96163 | 1138 | 236.804
| 61.98279 | 1437 | 141.4122 | 61.98279 | 2424 | 275.5376 | 61.98279 | 1199 | 88.22664 | 61.98279 | 1872 | 167.3554 | 61.98279 | 2405 | 126.2007 | 56.98789 | 2184 | 580.0403 | 56.98789 | 1326 | 516.7002 | 56.98789 | 920 | 413.7119 | 56.98789 | 957 | 463.4615 | 56.98789 | 1027 | 323.9914 | 56.98789 | 1076 | 232.0748
| 62.00905 | 1425 | 140.6489 | 62.00905 | 2363 | 273.6366 | 62.00905 | 1154 | 84.91538 | 62.00905 | 1900 | 168.5124 | 62.00905 | 2473 | 128.638 | 57.01415 | 2128 | 578.629 | 57.01415 | 1309 | 515.8451 | 57.01415 | 917 | 413.5042 | 57.01415 | 998 | 466.1804 | 57.01415 | 967 | 319.6686 | 57.01415 | 1080 | 232.3799
| 62.03531 | 1403 | 139.2494 | 62.03531 | 2310 | 271.985 | 62.03531 | 1166 | 85.79838 | 62.03531 | 1950 | 170.5785 | 62.03531 | 2369 | 124.9104 | 57.04041 | 2093 | 577.747 | 57.04041 | 1349 | 517.8571 | 57.04041 | 913 | 413.2271 | 57.04041 | 982 | 465.1194 | 57.04041 | 971 | 319.9568 | 57.04041 | 1093 | 233.3715
| 62.06157 | 1395 | 138.7405 | 62.06157 | 2482 | 277.345 | 62.06157 | 1189 | 87.4908 | 62.06157 | 1950 | 170.5785 | 62.06157 | 2422 | 126.81 | 57.06667 | 2148 | 579.1331 | 57.06667 | 1294 | 515.0905 | 57.06667 | 997 | 419.0443 | 57.06667 | 976 | 464.7215 | 57.06667 | 1001 | 322.1182 | 57.06667 | 1081 | 232.4561
| 62.08783 | 1458 | 142.7481 | 62.08783 | 2343 | 273.0134 | 62.08783 | 1213 | 89.25681 | 62.08783 | 1949 | 170.5372 | 62.08783 | 2379 | 125.2688 | 57.09293 | 2057 | 576.8397 | 57.09293 | 1312 | 515.996 | 57.09293 | 972 | 417.313 | 57.09293 | 980 | 464.9867 | 57.09293 | 996 | 321.7579 | 57.09293 | 1090 | 233.1426
| 62.11409 | 1453 | 142.43 | 62.11409 | 2303 | 271.7669 | 62.11409 | 1238 | 91.09639 | 62.11409 | 1954 | 170.7438 | 62.11409 | 2432 | 127.1685 | 57.11919 | 2093 | 577.747 | 57.11919 | 1280 | 514.3863 | 57.11919 | 940 | 415.097 | 57.11919 | 1002 | 466.4456 | 57.11919 | 896 | 314.5533 | 57.11919 | 1086 | 232.8375
| 62.14035 | 1411 | 139.7583 | 62.14035 | 2262 | 270.4892 | 62.14035 | 1209 | 88.96247 | 62.14035 | 1891 | 168.1405 | 62.14035 | 2391 | 125.6989 | 57.14545 | 2096 | 577.8226 | 57.14545 | 1273 | 514.0342 | 57.14545 | 926 | 414.1274 | 57.14545 | 964 | 463.9257 | 57.14545 | 957 | 318.9481 | 57.14545 | 1084 | 232.685
| 62.16661 | 1420 | 140.3308 | 62.16661 | 2404 | 274.9143 | 62.16661 | 1232 | 90.65489 | 62.16661 | 1943 | 170.2893 | 62.16661 | 2388 | 125.5914 | 57.17171 | 2064 | 577.0161 | 57.17171 | 1316 | 516.1972 | 57.17171 | 1014 | 420.2216 | 57.17171 | 969 | 464.2573 | 57.17171 | 979 | 320.5331 | 57.17171 | 1045 | 229.7101
| 62.19287 | 1375 | 137.4682 | 62.19287 | 2467 | 276.8775 | 62.19287 | 1181 | 86.90213 | 62.19287 | 1929 | 169.7107 | 62.19287 | 2375 | 125.1254 | 57.19797 | 2077 | 577.34375 | 57.19797 | 1299 | 515.3421 | 57.19797 | 937 | 414.8892 | 57.19797 | 909 | 460.2785 | 57.19797 | 940 | 317.7233 | 57.19797 | 1049 | 230.0153
| 62.21913 | 1372 | 137.2774 | 62.21913 | 2406 | 274.9766 | 62.21913 | 1199 | 88.22664 | 62.21913 | 1969 | 171.3636 | 62.21913 | 2470 | 128.5305 | 57.22423 | 2089 | 577.6462 | 57.22423 | 1319 | 516.3481 | 57.22423 | 912 | 413.1579 | 57.22423 | 966 | 464.0584 | 57.22423 | 988 | 321.1816 | 57.22423 | 1076 | 232.0748
| 62.24539 | 1416 | 140.0763 | 62.24539 | 2333 | 272.7018 | 62.24539 | 1184 | 87.12288 | 62.24539 | 1957 | 170.8678 | 62.24539 | 2413 | 126.4875 | 57.25049 | 2160 | 579.4355 | 57.25049 | 1297 | 515.2414 | 57.25049 | 919 | 413.6427 | 57.25049 | 1002 | 466.4456 | 57.25049 | 1024 | 323.7752 | 57.25049 | 1042 | 229.4813
| 62.27165 | 1399 | 138.9949 | 62.27165 | 2374 | 273.9794 | 62.27165 | 1211 | 89.10964 | 62.27165 | 1853 | 166.5702 | 62.27165 | 2342 | 123.9427 | 57.27675 | 2094 | 577.7722 | 57.27675 | 1310 | 515.8954 | 57.27675 | 972 | 417.313 | 57.27675 | 956 | 463.3952 | 57.27675 | 1021 | 323.5591 | 57.27675 | 1090 | 233.1426
| 62.29792 | 1412 | 139.8219 | 62.29792 | 2368 | 273.7925 | 62.29792 | 1225 | 90.13981 | 62.29792 | 1914 | 169.0909 | 62.29792 | 2424 | 126.8817 | 57.30302 | 2079 | 577.3942 | 57.30302 | 1296 | 515.1911 | 57.30302 | 857 | 409.349 | 57.30302 | 938 | 462.2016 | 57.30302 | 986 | 321.0375 | 57.30302 | 1038 | 229.1762
| 62.32418 | 1405 | 139.3766 | 62.32418 | 2463 | 276.7529 | 62.32418 | 1187 | 87.34364 | 62.32418 | 1917 | 169.2149 | 62.32418 | 2426 | 126.9534 | 57.32928 | 2133 | 578.755 | 57.32928 | 1306 | 515.6942 | 57.32928 | 963 | 416.6898 | 57.32928 | 956 | 463.3952 | 57.32928 | 991 | 321.3977 | 57.32928 | 1090 | 233.1426
| 62.35044 | 1419 | 140.2672 | 62.35044 | 2285 | 271.206 | 62.35044 | 1184 | 87.12288 | 62.35044 | 1894 | 168.2645 | 62.35044 | 2382 | 125.3763 | 57.35554 | 2099 | 577.8982 | 57.35554 | 1288 | 514.7887 | 57.35554 | 932 | 414.5429 | 57.35554 | 998 | 466.1804 | 57.35554 | 1027 | 323.9914 | 57.35554 | 1107 | 234.4394
| 62.3767 | 1405 | 139.3766 | 62.3767 | 2396 | 274.665 | 62.3767 | 1156 | 85.06255 | 62.3767 | 1902 | 168.595 | 62.3767 | 2461 | 128.2079 | 57.3818 | 2026 | 576.0585 | 57.3818 | 1289 | 514.839 | 57.3818 | 958 | 416.3435 | 57.3818 | 1001 | 466.3793 | 57.3818 | 989 | 321.2536 | 57.3818 | 1101 | 233.9817
| 62.40296 | 1402 | 139.1858 | 62.40296 | 2447 | 276.2543 | 62.40296 | 1208 | 88.88889 | 62.40296 | 1931 | 169.7934 | 62.40296 | 2382 | 125.3763 | 57.40806 | 2172 | 579.7379 | 57.40806 | 1303 | 515.5433 | 57.40806 | 944 | 415.374 | 57.40806 | 960 | 463.6605 | 57.40806 | 1026 | 323.9193 | 57.40806 | 1067 | 231.3883
| 62.42922 | 1372 | 137.2774 | 62.42922 | 2410 | 275.1013 | 62.42922 | 1212 | 89.18322 | 62.42922 | 1893 | 168.2231 | 62.42922 | 2339 | 123.8351 | 57.43432 | 2136 | 578.8306 | 57.43432 | 1312 | 515.996 | 57.43432 | 997 | 419.0443 | 57.43432 | 967 | 464.1247 | 57.43432 | 1070 | 327.0893 | 57.43432 | 1088 | 232.9901
| 62.45548 | 1496 | 145.1654 | 62.45548 | 2393 | 274.5715 | 62.45548 | 1199 | 88.22664 | 62.45548 | 1943 | 170.2893 | 62.45548 | 2450 | 127.8136 | 57.46058 | 2106 | 578.0746 | 57.46058 | 1284 | 514.5875 | 57.46058 | 952 | 415.928 | 57.46058 | 996 | 466.0477 | 57.46058 | 955 | 318.804 | 57.46058 | 1042 | 229.4813
| 62.48174 | 1414 | 139.9491 | 62.48174 | 2486 | 277.4696 | 62.48174 | 1177 | 86.6078 | 62.48174 | 1906 | 168.7603 | 62.48174 | 2434 | 127.2401 | 57.48684 | 2118 | 578.377 | 57.48684 | 1278 | 514.2857 | 57.48684 | 985 | 418.2133 | 57.48684 | 967 | 464.1247 | 57.48684 | 953 | 318.6599 | 57.48684 | 1123 | 235.6598
| 62.508 | 1368 | 137.0229 | 62.508 | 2375 | 274.0106 | 62.508 | 1208 | 88.88889 | 62.508 | 2001 | 172.686 | 62.508 | 2332 | 123.5842 | 57.5131 | 2194 | 580.2923 | 57.5131 | 1268 | 513.7827 | 57.5131 | 988 | 418.4211 | 57.5131 | 979 | 464.9204 | 57.5131 | 1005 | 322.4063 | 57.5131 | 1079 | 232.3036
| 62.53426 | 1458 | 142.7481 | 62.53426 | 2435 | 275.8803 | 62.53426 | 1200 | 88.30022 | 62.53426 | 1930 | 169.7521 | 62.53426 | 2376 | 125.1613 | 57.53936 | 2069 | 577.1421 | 57.53936 | 1351 | 517.9577 | 57.53936 | 971 | 417.2438 | 57.53936 | 965 | 463.992 | 57.53936 | 1008 | 322.6225 | 57.53936 | 1100 | 233.9054
| 62.56052 | 1372 | 137.2774 | 62.56052 | 2360 | 273.5432 | 62.56052 | 1252 | 92.12656 | 62.56052 | 1979 | 171.7769 | 62.56052 | 2412 | 126.4516 | 57.56562 | 2103 | 577.999 | 57.56562 | 1284 | 514.5875 | 57.56562 | 981 | 417.9363 | 57.56562 | 1002 | 466.4456 | 57.56562 | 1010 | 322.7666 | 57.56562 | 1074 | 231.9222
| 62.58678 | 1384 | 138.0407 | 62.58678 | 2372 | 273.9171 | 62.58678 | 1231 | 90.58131 | 62.58678 | 1945 | 170.3719 | 62.58678 | 2506 | 129.8208 | 57.59188 | 2062 | 576.9657 | 57.59188 | 1316 | 516.1972 | 57.59188 | 942 | 415.2355 | 57.59188 | 1011 | 467.0424 | 57.59188 | 939 | 317.6513 | 57.59188 | 1017 | 227.5744
| 62.61304 | 1388 | 138.2952 | 62.61304 | 2411 | 275.1324 | 62.61304 | 1139 | 83.81163 | 62.61304 | 1883 | 167.8099 | 62.61304 | 2412 | 126.4516 | 57.61814 | 2095 | 577.7974 | 57.61814 | 1351 | 517.9577 | 57.61814 | 1008 | 419.8061 | 57.61814 | 954 | 463.2626 | 57.61814 | 979 | 320.5331 | 57.61814 | 1054 | 230.3966
| 62.6393 | 1398 | 138.9313 | 62.6393 | 2354 | 273.3562 | 62.6393 | 1111 | 81.75129 | 62.6393 | 1889 | 168.0579 | 62.6393 | 2416 | 126.595 | 57.6444 | 2192 | 580.2419 | 57.6444 | 1341 | 517.4547 | 57.6444 | 970 | 417.1745 | 57.6444 | 994 | 465.9151 | 57.6444 | 1035 | 324.5677 | 57.6444 | 1150 | 237.7193
| 62.66556 | 1379 | 137.7226 | 62.66556 | 2361 | 273.5743 | 62.66556 | 1244 | 91.5379 | 62.66556 | 1935 | 169.9587 | 62.66556 | 2391 | 125.6989 | 57.67066 | 2064 | 577.0161 | 57.67066 | 1304 | 515.5936 | 57.67066 | 930 | 414.4044 | 57.67066 | 991 | 465.7162 | 57.67066 | 966 | 319.5965 | 57.67066 | 1071 | 231.6934
| 62.69182 | 1385 | 138.1043 | 62.69182 | 2349 | 273.2004 | 62.69182 | 1158 | 85.20971 | 62.69182 | 1952 | 170.6612 | 62.69182 | 2444 | 127.5986 | 57.69692 | 2115 | 578.3014 | 57.69692 | 1333 | 517.0523 | 57.69692 | 934 | 414.6814 | 57.69692 | 950 | 462.9973 | 57.69692 | 968 | 319.7406 | 57.69692 | 1009 | 226.9641
| 62.71808 | 1454 | 142.4936 | 62.71808 | 2386 | 274.3534 | 62.71808 | 1074 | 79.0287 | 62.71808 | 1925 | 169.5455 | 62.71808 | 2373 | 125.0538 | 57.72318 | 2091 | 577.6966 | 57.72318 | 1301 | 515.4427 | 57.72318 | 923 | 413.9197 | 57.72318 | 997 | 466.1141 | 57.72318 | 1002 | 322.1902 | 57.72318 | 1058 | 230.7018
| 62.74434 | 1377 | 137.5954 | 62.74434 | 2329 | 272.5771 | 62.74434 | 1199 | 88.22664 | 62.74434 | 1920 | 169.3388 | 62.74434 | 2450 | 127.8136 | 57.74944 | 2044 | 576.5121 | 57.74944 | 1316 | 516.1972 | 57.74944 | 957 | 416.2742 | 57.74944 | 1034 | 468.5676 | 57.74944 | 957 | 318.9481 | 57.74944 | 1103 | 234.1342
| 62.77061 | 1398 | 138.9313 | 62.77061 | 2372 | 273.9171 | 62.77061 | 1254 | 92.27373 | 62.77061 | 1944 | 170.3306 | 62.77061 | 2436 | 127.3118 | 57.77571 | 2116 | 578.3266 | 57.77571 | 1307 | 515.7445 | 57.77571 | 926 | 414.1274 | 57.77571 | 973 | 464.5225 | 57.77571 | 929 | 316.9308 | 57.77571 | 1084 | 232.685
| 62.79687 | 1436 | 141.3486 | 62.79687 | 2464 | 276.784 | 62.79687 | 1209 | 88.96247 | 62.79687 | 1946 | 170.4132 | 62.79687 | 2358 | 124.5161 | 57.80197 | 2233 | 581.2752 | 57.80197 | 1306 | 515.6942 | 57.80197 | 976 | 417.59 | 57.80197 | 993 | 465.8488 | 57.80197 | 998 | 321.902 | 57.80197 | 1038 | 229.1762
| 62.82313 | 1419 | 140.2672 | 62.82313 | 2312 | 272.0474 | 62.82313 | 1177 | 86.6078 | 62.82313 | 2034 | 174.0496 | 62.82313 | 2525 | 130.5018 | 57.82823 | 2178 | 579.8891 | 57.82823 | 1294 | 515.0905 | 57.82823 | 964 | 416.759 | 57.82823 | 958 | 463.5279 | 57.82823 | 930 | 317.0029 | 57.82823 | 1124 | 235.7361
| 62.84939 | 1403 | 139.2494 | 62.84939 | 2473 | 277.0645 | 62.84939 | 1239 | 91.16998 | 62.84939 | 2006 | 172.8926 | 62.84939 | 2415 | 126.5591 | 57.85449 | 2117 | 578.3518 | 57.85449 | 1364 | 518.6117 | 57.85449 | 941 | 415.1662 | 57.85449 | 948 | 462.8647 | 57.85449 | 982 | 320.7493 | 57.85449 | 1060 | 230.8543
| 62.87565 | 1427 | 140.7761 | 62.87565 | 2403 | 274.8831 | 62.87565 | 1192 | 87.71155 | 62.87565 | 1948 | 170.4959 | 62.87565 | 2498 | 129.5341 | 57.88075 | 2203 | 580.5192 | 57.88075 | 1314 | 516.0966 | 57.88075 | 942 | 415.2355 | 57.88075 | 957 | 463.4615 | 57.88075 | 1039 | 324.8559 | 57.88075 | 1051 | 230.1678
| 62.90191 | 1474 | 143.7659 | 62.90191 | 2396 | 274.665 | 62.90191 | 1189 | 87.4908 | 62.90191 | 1880 | 167.686 | 62.90191 | 2408 | 126.3082 | 57.90701 | 2105 | 578.0494 | 57.90701 | 1333 | 517.0523 | 57.90701 | 981 | 417.9363 | 57.90701 | 1004 | 466.5782 | 57.90701 | 989 | 321.2536 | 57.90701 | 1075 | 231.9985
| 62.92817 | 1482 | 144.2748 | 62.92817 | 2374 | 273.9794 | 62.92817 | 1217 | 89.55114 | 62.92817 | 1953 | 170.7025 | 62.92817 | 2408 | 126.3082 | 57.93327 | 2108 | 578.125 | 57.93327 | 1298 | 515.2918 | 57.93327 | 956 | 416.205 | 57.93327 | 1039 | 468.8992 | 57.93327 | 1000 | 322.0461 | 57.93327 | 1136 | 236.6514
| 62.95443 | 1489 | 144.7201 | 62.95443 | 2398 | 274.7273 | 62.95443 | 1213 | 89.25681 | 62.95443 | 1948 | 170.4959 | 62.95443 | 2496 | 129.4624 | 57.95953 | 2184 | 580.0403 | 57.95953 | 1324 | 516.5996 | 57.95953 | 976 | 417.59 | 57.95953 | 960 | 463.6605 | 57.95953 | 1046 | 325.3602 | 57.95953 | 1083 | 232.6087
| 62.98069 | 1424 | 140.5852 | 62.98069 | 2311 | 272.0162 | 62.98069 | 1213 | 89.25681 | 62.98069 | 1968 | 171.3223 | 62.98069 | 2446 | 127.6703 | 57.98579 | 2202 | 580.494 | 57.98579 | 1283 | 514.5372 | 57.98579 | 980 | 417.867 | 57.98579 | 1008 | 466.8435 | 57.98579 | 978 | 320.4611 | 57.98579 | 1098 | 233.7529
| 63.00695 | 1520 | 146.6921 | 63.00695 | 2414 | 275.2259 | 63.00695 | 1187 | 87.34364 | 63.00695 | 1963 | 171.1157 | 63.00695 | 2432 | 127.1685 | 58.01205 | 2009 | 575.63 | 58.01205 | 1310 | 515.8954 | 58.01205 | 914 | 413.2964 | 58.01205 | 992 | 465.7825 | 58.01205 | 950 | 318.4438 | 58.01205 | 1054 | 230.3966
| 63.03321 | 1472 | 143.6387 | 63.03321 | 2403 | 274.8831 | 63.03321 | 1228 | 90.36056 | 63.03321 | 1853 | 166.5702 | 63.03321 | 2504 | 129.7491 | 58.03831 | 2167 | 579.6119 | 58.03831 | 1318 | 516.2978 | 58.03831 | 982 | 418.0055 | 58.03831 | 993 | 465.8488 | 58.03831 | 979 | 320.5331 | 58.03831 | 1083 | 232.6087
| 63.05947 | 1391 | 138.486 | 63.05947 | 2432 | 275.7868 | 63.05947 | 1209 | 88.96247 | 63.05947 | 1928 | 169.6694 | 63.05947 | 2390 | 125.6631 | 58.06457 | 2173 | 579.7631 | 58.06457 | 1316 | 516.1972 | 58.06457 | 947 | 415.5817 | 58.06457 | 999 | 466.2467 | 58.06457 | 1021 | 323.5591 | 58.06457 | 1100 | 233.9054
| 63.08573 | 1419 | 140.2672 | 63.08573 | 2346 | 273.1069 | 63.08573 | 1182 | 86.97572 | 63.08573 | 1872 | 167.3554 | 63.08573 | 2544 | 131.1828 | 58.09083 | 2161 | 579.4607 | 58.09083 | 1305 | 515.6439 | 58.09083 | 946 | 415.5125 | 58.09083 | 1008 | 466.8435 | 58.09083 | 927 | 316.7867 | 58.09083 | 1072 | 231.7696
| 63.11199 | 1460 | 142.8753 | 63.11199 | 2423 | 275.5064 | 63.11199 | 1272 | 93.59823 | 63.11199 | 1915 | 169.1322 | 63.11199 | 2371 | 124.9821 | 58.11709 | 2213 | 580.7712 | 58.11709 | 1315 | 516.1469 | 58.11709 | 958 | 416.3435 | 58.11709 | 1009 | 466.9098 | 58.11709 | 942 | 317.8674 | 58.11709 | 1094 | 233.4477
| 63.13825 | 1414 | 139.9491 | 63.13825 | 2377 | 274.0729 | 63.13825 | 1182 | 86.97572 | 63.13825 | 1930 | 169.7521 | 63.13825 | 2388 | 125.5914 | 58.14335 | 2180 | 579.9395 | 58.14335 | 1359 | 518.3602 | 58.14335 | 966 | 416.8975 | 58.14335 | 1035 | 468.634 | 58.14335 | 1013 | 322.9827 | 58.14335 | 1079 | 232.3036
| 63.16451 | 1385 | 138.1043 | 63.16451 | 2422 | 275.4752 | 63.16451 | 1204 | 88.59455 | 63.16451 | 1899 | 168.4711 | 63.16451 | 2399 | 125.9857 | 58.16961 | 2006 | 575.5544 | 58.16961 | 1305 | 515.6439 | 58.16961 | 939 | 415.0277 | 58.16961 | 958 | 463.5279 | 58.16961 | 967 | 319.6686 | 58.16961 | 1059 | 230.778
| 63.19077 | 1432 | 141.0941 | 63.19077 | 2333 | 272.7018 | 63.19077 | 1158 | 85.20971 | 63.19077 | 1856 | 166.6942 | 63.19077 | 2383 | 125.4122 | 58.19587 | 2131 | 578.7046 | 58.19587 | 1312 | 515.996 | 58.19587 | 1007 | 419.7368 | 58.19587 | 1043 | 469.1645 | 58.19587 | 1048 | 325.5043 | 58.19587 | 1117 | 235.2021
| 63.21703 | 1395 | 138.7405 | 63.21703 | 2354 | 273.3562 | 63.21703 | 1262 | 92.8624 | 63.21703 | 2008 | 172.9752 | 63.21703 | 2393 | 125.7706 | 58.22213 | 2127 | 578.6038 | 58.22213 | 1301 | 515.4427 | 58.22213 | 1005 | 419.5983 | 58.22213 | 992 | 465.7825 | 58.22213 | 942 | 317.8674 | 58.22213 | 1062 | 231.0069
| 63.2433 | 1396 | 138.8041 | 63.2433 | 2476 | 277.158 | 63.2433 | 1172 | 86.23988 | 63.2433 | 1955 | 170.7851 | 63.2433 | 2407 | 126.2724 | 58.2484 | 2056 | 576.8145 | 58.2484 | 1299 | 515.3421 | 58.2484 | 979 | 417.7978 | 58.2484 | 993 | 465.8488 | 58.2484 | 1038 | 324.7839 | 58.2484 | 1088 | 232.9901
| 63.26956 | 1456 | 142.6209 | 63.26956 | 2357 | 273.4497 | 63.26956 | 1246 | 91.68506 | 63.26956 | 1877 | 167.562 | 63.26956 | 2453 | 127.9211 | 58.27466 | 2128 | 578.629 | 58.27466 | 1298 | 515.2918 | 58.27466 | 988 | 418.4211 | 58.27466 | 960 | 463.6605 | 58.27466 | 933 | 317.219 | 58.27466 | 1073 | 231.8459
| 63.29582 | 1411 | 139.7583 | 63.29582 | 2383 | 274.2599 | 63.29582 | 1194 | 87.85872 | 63.29582 | 1870 | 167.2727 | 63.29582 | 2395 | 125.8423 | 58.30092 | 2109 | 578.1502 | 58.30092 | 1362 | 518.5111 | 58.30092 | 993 | 418.7673 | 58.30092 | 1005 | 466.6446 | 58.30092 | 958 | 319.0202 | 58.30092 | 1050 | 230.0915
| 63.32208 | 1369 | 137.0865 | 63.32208 | 2345 | 273.0757 | 63.32208 | 1195 | 87.9323 | 63.32208 | 1859 | 166.8182 | 63.32208 | 2454 | 127.957 | 58.32718 | 2145 | 579.0575 | 58.32718 | 1290 | 514.8893 | 58.32718 | 969 | 417.1053 | 58.32718 | 997 | 466.1141 | 58.32718 | 969 | 319.8127 | 58.32718 | 1059 | 230.778
| 63.34834 | 1415 | 140.0127 | 63.34834 | 2436 | 275.9115 | 63.34834 | 1204 | 88.59455 | 63.34834 | 1864 | 167.0248 | 63.34834 | 2332 | 123.5842 | 58.35344 | 2101 | 577.9486 | 58.35344 | 1289 | 514.839 | 58.35344 | 960 | 416.482 | 58.35344 | 1023 | 467.8382 | 58.35344 | 926 | 316.7147 | 58.35344 | 1107 | 234.4394
| 63.3746 | 1405 | 139.3766 | 63.3746 | 2365 | 273.699 | 63.3746 | 1216 | 89.47756 | 63.3746 | 1963 | 171.1157 | 63.3746 | 2507 | 129.8566 | 58.3797 | 2099 | 577.8982 | 58.3797 | 1262 | 513.4809 | 58.3797 | 913 | 413.2271 | 58.3797 | 964 | 463.9257 | 58.3797 | 970 | 319.8847 | 58.3797 | 1102 | 234.058
| 63.40086 | 1456 | 142.6209 | 63.40086 | 2357 | 273.4497 | 63.40086 | 1196 | 88.00589 | 63.40086 | 1872 | 167.3554 | 63.40086 | 2478 | 128.8172 | 58.40596 | 2160 | 579.4355 | 58.40596 | 1291 | 514.9396 | 58.40596 | 958 | 416.3435 | 58.40596 | 988 | 465.5172 | 58.40596 | 968 | 319.7406 | 58.40596 | 1048 | 229.939
| 63.42712 | 1479 | 144.084 | 63.42712 | 2423 | 275.5064 | 63.42712 | 1172 | 86.23988 | 63.42712 | 1917 | 169.2149 | 63.42712 | 2422 | 126.81 | 58.43222 | 2157 | 579.3599 | 58.43222 | 1211 | 510.9155 | 58.43222 | 986 | 418.2825 | 58.43222 | 967 | 464.1247 | 58.43222 | 951 | 318.5159 | 58.43222 | 1072 | 231.7696
| 63.45338 | 1360 | 136.514 | 63.45338 | 2364 | 273.6678 | 63.45338 | 1219 | 89.69831 | 63.45338 | 1978 | 171.7355 | 63.45338 | 2442 | 127.5269 | 58.45848 | 2058 | 576.8649 | 58.45848 | 1245 | 512.6258 | 58.45848 | 956 | 416.205 | 58.45848 | 996 | 466.0477 | 58.45848 | 1014 | 323.0548 | 58.45848 | 1039 | 229.2525
| 63.47964 | 1472 | 143.6387 | 63.47964 | 2416 | 275.2883 | 63.47964 | 1192 | 87.71155 | 63.47964 | 1946 | 170.4132 | 63.47964 | 2425 | 126.9176 | 58.48474 | 2152 | 579.2339 | 58.48474 | 1308 | 515.7948 | 58.48474 | 965 | 416.8283 | 58.48474 | 1032 | 468.435 | 58.48474 | 988 | 321.1816 | 58.48474 | 1102 | 234.058
| 63.5059 | 1401 | 139.1221 | 63.5059 | 2342 | 272.9822 | 63.5059 | 1222 | 89.91906 | 63.5059 | 1883 | 167.8099 | 63.5059 | 2345 | 124.0502 | 58.511 | 2125 | 578.5534 | 58.511 | 1381 | 519.4668 | 58.511 | 970 | 417.1745 | 58.511 | 1060 | 470.2918 | 58.511 | 939 | 317.6513 | 58.511 | 1071 | 231.6934
| 63.53216 | 1368 | 137.0229 | 63.53216 | 2334 | 272.7329 | 63.53216 | 1180 | 86.82855 | 63.53216 | 1921 | 169.3802 | 63.53216 | 2439 | 127.4194 | 58.53726 | 2197 | 580.3679 | 58.53726 | 1295 | 515.1408 | 58.53726 | 982 | 418.0055 | 58.53726 | 1037 | 468.7666 | 58.53726 | 1028 | 324.0634 | 58.53726 | 1065 | 231.2357
| 63.55842 | 1464 | 143.1298 | 63.55842 | 2356 | 273.4185 | 63.55842 | 1249 | 91.90581 | 63.55842 | 1897 | 168.3884 | 63.55842 | 2517 | 130.2151 | 58.56352 | 2152 | 579.2339 | 58.56352 | 1267 | 513.7324 | 58.56352 | 927 | 414.1967 | 58.56352 | 960 | 463.6605 | 58.56352 | 997 | 321.83 | 58.56352 | 1062 | 231.0069
| 63.58468 | 1465 | 143.1934 | 63.58468 | 2433 | 275.818 | 63.58468 | 1197 | 88.07947 | 63.58468 | 1938 | 170.0826 | 63.58468 | 2415 | 126.5591 | 58.58978 | 2161 | 579.4607 | 58.58978 | 1308 | 515.7948 | 58.58978 | 972 | 417.313 | 58.58978 | 989 | 465.5836 | 58.58978 | 995 | 321.6859 | 58.58978 | 1088 | 232.9901
| 63.61094 | 1409 | 139.631 | 63.61094 | 2371 | 273.8859 | 63.61094 | 1211 | 89.10964 | 63.61094 | 1877 | 167.562 | 63.61094 | 2474 | 128.6738 | 58.61604 | 2177 | 579.8639 | 58.61604 | 1268 | 513.7827 | 58.61604 | 994 | 418.8366 | 58.61604 | 1024 | 467.9045 | 58.61604 | 978 | 320.4611 | 58.61604 | 1092 | 233.2952
| 63.6372 | 1389 | 138.3588 | 63.6372 | 2309 | 271.9539 | 63.6372 | 1226 | 90.21339 | 63.6372 | 1936 | 170 | 63.6372 | 2458 | 128.1004 | 58.6423 | 2163 | 579.5111 | 58.6423 | 1372 | 519.0141 | 58.6423 | 936 | 414.8199 | 58.6423 | 992 | 465.7825 | 58.6423 | 1044 | 325.2161 | 58.6423 | 1120 | 235.431
| 63.66346 | 1442 | 141.7303 | 63.66346 | 2377 | 274.0729 | 63.66346 | 1202 | 88.44739 | 63.66346 | 1849 | 166.405 | 63.66346 | 2439 | 127.4194 | 58.66856 | 2158 | 579.3851 | 58.66856 | 1366 | 518.7123 | 58.66856 | 970 | 417.1745 | 58.66856 | 1058 | 470.1592 | 58.66856 | 989 | 321.2536 | 58.66856 | 1055 | 230.4729
| 63.68973 | 1430 | 140.9669 | 63.68973 | 2332 | 272.6706 | 63.68973 | 1190 | 87.56439 | 63.68973 | 1878 | 167.6033 | 63.68973 | 2375 | 125.1254 | 58.69483 | 2162 | 579.4859 | 58.69483 | 1262 | 513.4809 | 58.69483 | 1016 | 420.3601 | 58.69483 | 950 | 462.9973 | 58.69483 | 980 | 320.6052 | 58.69483 | 1018 | 227.6506
| 63.71599 | 1453 | 142.43 | 63.71599 | 2332 | 272.6706 | 63.71599 | 1200 | 88.30022 | 63.71599 | 1914 | 169.0909 | 63.71599 | 2385 | 125.4839 | 58.72109 | 2140 | 578.9315 | 58.72109 | 1347 | 517.7565 | 58.72109 | 1012 | 420.0831 | 58.72109 | 1055 | 469.9602 | 58.72109 | 944 | 318.0115 | 58.72109 | 1134 | 236.4989
| 63.74225 | 1396 | 138.8041 | 63.74225 | 2361 | 273.5743 | 63.74225 | 1227 | 90.28698 | 63.74225 | 1908 | 168.843 | 63.74225 | 2427 | 126.9892 | 58.74735 | 2146 | 579.0827 | 58.74735 | 1370 | 518.9135 | 58.74735 | 965 | 416.8283 | 58.74735 | 975 | 464.6552 | 58.74735 | 1013 | 322.9827 | 58.74735 | 1080 | 232.3799
| 63.76851 | 1381 | 137.8499 | 63.76851 | 2385 | 274.3222 | 63.76851 | 1254 | 92.27373 | 63.76851 | 1921 | 169.3802 | 63.76851 | 2422 | 126.81 | 58.77361 | 2085 | 577.5454 | 58.77361 | 1331 | 516.9517 | 58.77361 | 995 | 418.9058 | 58.77361 | 961 | 463.7268 | 58.77361 | 961 | 319.2363 | 58.77361 | 1093 | 233.3715
| 63.79477 | 1469 | 143.4478 | 63.79477 | 2475 | 277.1268 | 63.79477 | 1181 | 86.90213 | 63.79477 | 1840 | 166.0331 | 63.79477 | 2446 | 127.6703 | 58.79987 | 2110 | 578.1754 | 58.79987 | 1305 | 515.6439 | 58.79987 | 954 | 416.0665 | 58.79987 | 980 | 464.9867 | 58.79987 | 965 | 319.5245 | 58.79987 | 1061 | 230.9306
| 63.82103 | 1444 | 141.8575 | 63.82103 | 2392 | 274.5404 | 63.82103 | 1152 | 84.76821 | 63.82103 | 1924 | 169.5041 | 63.82103 | 2433 | 127.2043 | 58.82613 | 2222 | 580.998 | 58.82613 | 1324 | 516.5996 | 58.82613 | 981 | 417.9363 | 58.82613 | 1012 | 467.1088 | 58.82613 | 937 | 317.5072 | 58.82613 | 1125 | 235.8124
| 63.84729 | 1407 | 139.5038 | 63.84729 | 2384 | 274.2911 | 63.84729 | 1194 | 87.85872 | 63.84729 | 1798 | 164.2975 | 63.84729 | 2511 | 130 | 58.85239 | 2125 | 578.5534 | 58.85239 | 1281 | 514.4366 | 58.85239 | 980 | 417.867 | 58.85239 | 1000 | 466.313 | 58.85239 | 981 | 320.6772 | 58.85239 | 1114 | 234.9733
| 63.87355 | 1383 | 137.9771 | 63.87355 | 2373 | 273.9483 | 63.87355 | 1217 | 89.55114 | 63.87355 | 1901 | 168.5537 | 63.87355 | 2485 | 129.0681 | 58.87865 | 2161 | 579.4607 | 58.87865 | 1334 | 517.1026 | 58.87865 | 985 | 418.2133 | 58.87865 | 994 | 465.9151 | 58.87865 | 987 | 321.1095 | 58.87865 | 1122 | 235.5835
| 63.89981 | 1454 | 142.4936 | 63.89981 | 2400 | 274.7897 | 63.89981 | 1166 | 85.79838 | 63.89981 | 1865 | 167.0661 | 63.89981 | 2394 | 125.8065 | 58.90491 | 2117 | 578.3518 | 58.90491 | 1313 | 516.0463 | 58.90491 | 952 | 415.928 | 58.90491 | 1038 | 468.8329 | 58.90491 | 1018 | 323.3429 | 58.90491 | 1099 | 233.8291
| 63.92607 | 1394 | 138.6768 | 63.92607 | 2333 | 272.7018 | 63.92607 | 1169 | 86.01913 | 63.92607 | 1878 | 167.6033 | 63.92607 | 2364 | 124.7312 | 58.93117 | 2159 | 579.4103 | 58.93117 | 1374 | 519.1147 | 58.93117 | 994 | 418.8366 | 58.93117 | 956 | 463.3952 | 58.93117 | 979 | 320.5331 | 58.93117 | 1088 | 232.9901
| 63.95233 | 1456 | 142.6209 | 63.95233 | 2412 | 275.1636 | 63.95233 | 1205 | 88.66814 | 63.95233 | 1868 | 167.1901 | 63.95233 | 2418 | 126.6667 | 58.95743 | 2181 | 579.9647 | 58.95743 | 1353 | 518.0584 | 58.95743 | 981 | 417.9363 | 58.95743 | 981 | 465.0531 | 58.95743 | 1006 | 322.4784 | 58.95743 | 1118 | 235.2784
| 63.97859 | 1466 | 143.257 | 63.97859 | 2325 | 272.4525 | 63.97859 | 1165 | 85.7248 | 63.97859 | 1849 | 166.405 | 63.97859 | 2416 | 126.595 | 58.98369 | 2107 | 578.0998 | 58.98369 | 1342 | 517.505 | 58.98369 | 988 | 418.4211 | 58.98369 | 1029 | 468.2361 | 58.98369 | 1019 | 323.415 | 58.98369 | 1107 | 234.4394
| 64.00485 | 1432 | 141.0941 | 64.00485 | 2401 | 274.8208 | 64.00485 | 1200 | 88.30022 | 64.00485 | 1848 | 166.3636 | 64.00485 | 2400 | 126.0215 | 59.00995 | 2122 | 578.4778 | 59.00995 | 1299 | 515.3421 | 59.00995 | 920 | 413.7119 | 59.00995 | 992 | 465.7825 | 59.00995 | 986 | 321.0375 | 59.00995 | 1056 | 230.5492
| 64.03111 | 1438 | 141.4758 | 64.03111 | 2306 | 271.8604 | 64.03111 | 1238 | 91.09639 | 64.03111 | 1958 | 170.9091 | 64.03111 | 2565 | 131.9355 | 59.03621 | 2149 | 579.1583 | 59.03621 | 1409 | 520.8753 | 59.03621 | 993 | 418.7673 | 59.03621 | 1023 | 467.8382 | 59.03621 | 1050 | 325.6484 | 59.03621 | 1106 | 234.3631
| 64.05737 | 1426 | 140.7125 | 64.05737 | 2382 | 274.2287 | 64.05737 | 1209 | 88.96247 | 64.05737 | 1820 | 165.2066 | 64.05737 | 2462 | 128.2437 | 59.06247 | 2148 | 579.1331 | 59.06247 | 1325 | 516.6499 | 59.06247 | 989 | 418.4903 | 59.06247 | 1039 | 468.8992 | 59.06247 | 1045 | 325.2882 | 59.06247 | 1140 | 236.9565
| 64.08363 | 1407 | 139.5038 | 64.08363 | 2435 | 275.8803 | 64.08363 | 1201 | 88.3738 | 64.08363 | 1913 | 169.0496 | 64.08363 | 2411 | 126.4158 | 59.08873 | 2157 | 579.3599 | 59.08873 | 1362 | 518.5111 | 59.08873 | 978 | 417.7285 | 59.08873 | 1018 | 467.5066 | 59.08873 | 979 | 320.5331 | 59.08873 | 1041 | 229.405
| 64.10989 | 1448 | 142.112 | 64.10989 | 2390 | 274.478 | 64.10989 | 1205 | 88.66814 | 64.10989 | 1944 | 170.3306 | 64.10989 | 2499 | 129.5699 | 59.11499 | 2101 | 577.9486 | 59.11499 | 1295 | 515.1408 | 59.11499 | 978 | 417.7285 | 59.11499 | 1042 | 469.0981 | 59.11499 | 1070 | 327.0893 | 59.11499 | 1138 | 236.804
| 64.13615 | 1359 | 136.4504 | 64.13615 | 2393 | 274.5715 | 64.13615 | 1238 | 91.09639 | 64.13615 | 1841 | 166.0744 | 64.13615 | 2363 | 124.6953 | 59.14125 | 2172 | 579.7379 | 59.14125 | 1281 | 514.4366 | 59.14125 | 964 | 416.759 | 59.14125 | 953 | 463.1963 | 59.14125 | 980 | 320.6052 | 59.14125 | 1060 | 230.8543
| 64.16242 | 1434 | 141.2214 | 64.16242 | 2342 | 272.9822 | 64.16242 | 1289 | 94.84915 | 64.16242 | 1886 | 167.9339 | 64.16242 | 2426 | 126.9534 | 59.16752 | 2088 | 577.621 | 59.16752 | 1353 | 518.0584 | 59.16752 | 1015 | 420.2909 | 59.16752 | 1007 | 466.7772 | 59.16752 | 999 | 321.9741 | 59.16752 | 1110 | 234.6682
| 64.18868 | 1401 | 139.1221 | 64.18868 | 2371 | 273.8859 | 64.18868 | 1289 | 94.84915 | 64.18868 | 1894 | 168.2645 | 64.18868 | 2411 | 126.4158 | 59.19378 | 2143 | 579.0071 | 59.19378 | 1267 | 513.7324 | 59.19378 | 952 | 415.928 | 59.19378 | 1011 | 467.0424 | 59.19378 | 956 | 318.8761 | 59.19378 | 1082 | 232.5324
| 64.21494 | 1459 | 142.8117 | 64.21494 | 2452 | 276.4101 | 64.21494 | 1239 | 91.16998 | 64.21494 | 1897 | 168.3884 | 64.21494 | 2393 | 125.7706 | 59.22004 | 2159 | 579.4103 | 59.22004 | 1362 | 518.5111 | 59.22004 | 1020 | 420.6371 | 59.22004 | 1087 | 472.0822 | 59.22004 | 1000 | 322.0461 | 59.22004 | 1052 | 230.2441
| 64.2412 | 1388 | 138.2952 | 64.2412 | 2316 | 272.172 | 64.2412 | 1233 | 90.72848 | 64.2412 | 1826 | 165.4545 | 64.2412 | 2422 | 126.81 | 59.2463 | 2111 | 578.2006 | 59.2463 | 1407 | 520.7746 | 59.2463 | 1013 | 420.1524 | 59.2463 | 989 | 465.5836 | 59.2463 | 1001 | 322.1182 | 59.2463 | 1124 | 235.7361
| 64.26746 | 1447 | 142.0483 | 64.26746 | 2400 | 274.7897 | 64.26746 | 1200 | 88.30022 | 64.26746 | 1857 | 166.7355 | 64.26746 | 2451 | 127.8495 | 59.27256 | 2128 | 578.629 | 59.27256 | 1340 | 517.4044 | 59.27256 | 1025 | 420.9834 | 59.27256 | 985 | 465.3183 | 59.27256 | 990 | 321.3256 | 59.27256 | 1158 | 238.3295
| 64.29372 | 1415 | 140.0127 | 64.29372 | 2383 | 274.2599 | 64.29372 | 1195 | 87.9323 | 64.29372 | 1915 | 169.1322 | 64.29372 | 2390 | 125.6631 | 59.29882 | 2171 | 579.7127 | 59.29882 | 1327 | 516.7505 | 59.29882 | 995 | 418.9058 | 59.29882 | 991 | 465.7162 | 59.29882 | 982 | 320.7493 | 59.29882 | 1124 | 235.7361
| 64.31998 | 1436 | 141.3486 | 64.31998 | 2408 | 275.039 | 64.31998 | 1229 | 90.43414 | 64.31998 | 1802 | 164.4628 | 64.31998 | 2476 | 128.7455 | 59.32508 | 2193 | 580.2671 | 59.32508 | 1310 | 515.8954 | 59.32508 | 958 | 416.3435 | 59.32508 | 992 | 465.7825 | 59.32508 | 1010 | 322.7666 | 59.32508 | 1075 | 231.9985
| 64.34624 | 1413 | 139.8855 | 64.34624 | 2433 | 275.818 | 64.34624 | 1278 | 94.03974 | 64.34624 | 1938 | 170.0826 | 64.34624 | 2363 | 124.6953 | 59.35134 | 2156 | 579.3347 | 59.35134 | 1378 | 519.3159 | 59.35134 | 986 | 418.2825 | 59.35134 | 989 | 465.5836 | 59.35134 | 976 | 320.317 | 59.35134 | 1131 | 236.27
| 64.3725 | 1415 | 140.0127 | 64.3725 | 2362 | 273.6055 | 64.3725 | 1168 | 85.94555 | 64.3725 | 1973 | 171.5289 | 64.3725 | 2405 | 126.2007 | 59.3776 | 2105 | 578.0494 | 59.3776 | 1336 | 517.2032 | 59.3776 | 1016 | 420.3601 | 59.3776 | 968 | 464.191 | 59.3776 | 991 | 321.3977 | 59.3776 | 1080 | 232.3799
| 64.39876 | 1427 | 140.7761 | 64.39876 | 2417 | 275.3194 | 64.39876 | 1222 | 89.91906 | 64.39876 | 1973 | 171.5289 | 64.39876 | 2404 | 126.1649 | 59.40386 | 2162 | 579.4859 | 59.40386 | 1329 | 516.8511 | 59.40386 | 1016 | 420.3601 | 59.40386 | 1007 | 466.7772 | 59.40386 | 895 | 314.4813 | 59.40386 | 1113 | 234.897
| 64.42502 | 1509 | 145.9924 | 64.42502 | 2446 | 276.2231 | 64.42502 | 1153 | 84.8418 | 64.42502 | 1944 | 170.3306 | 64.42502 | 2342 | 123.9427 | 59.43012 | 2200 | 580.4435 | 59.43012 | 1278 | 514.2857 | 59.43012 | 985 | 418.2133 | 59.43012 | 1047 | 469.4297 | 59.43012 | 958 | 319.0202 | 59.43012 | 1101 | 233.9817
| 64.45128 | 1407 | 139.5038 | 64.45128 | 2287 | 271.2683 | 64.45128 | 1212 | 89.18322 | 64.45128 | 1868 | 167.1901 | 64.45128 | 2415 | 126.5591 | 59.45638 | 2150 | 579.1835 | 59.45638 | 1337 | 517.2535 | 59.45638 | 1002 | 419.3906 | 59.45638 | 965 | 463.992 | 59.45638 | 1028 | 324.0634 | 59.45638 | 1090 | 233.1426
| 64.47754 | 1389 | 138.3588 | 64.47754 | 2385 | 274.3222 | 64.47754 | 1201 | 88.3738 | 64.47754 | 1918 | 169.2562 | 64.47754 | 2385 | 125.4839 | 59.48264 | 2223 | 581.0232 | 59.48264 | 1321 | 516.4487 | 59.48264 | 1000 | 419.2521 | 59.48264 | 1100 | 472.9443 | 59.48264 | 969 | 319.8127 | 59.48264 | 1132 | 236.3463
| 64.5038 | 1433 | 141.1578 | 64.5038 | 2359 | 273.512 | 64.5038 | 1238 | 91.09639 | 64.5038 | 1886 | 167.9339 | 64.5038 | 2394 | 125.8065 | 59.5089 | 2184 | 580.0403 | 59.5089 | 1321 | 516.4487 | 59.5089 | 982 | 418.0055 | 59.5089 | 1052 | 469.7613 | 59.5089 | 933 | 317.219 | 59.5089 | 1099 | 233.8291
| 64.53006 | 1448 | 142.112 | 64.53006 | 2342 | 272.9822 | 64.53006 | 1227 | 90.28698 | 64.53006 | 1967 | 171.281 | 64.53006 | 2423 | 126.8459 | 59.53516 | 2122 | 578.4778 | 59.53516 | 1299 | 515.3421 | 59.53516 | 978 | 417.7285 | 59.53516 | 1038 | 468.8329 | 59.53516 | 971 | 319.9568 | 59.53516 | 1072 | 231.7696
| 64.55632 | 1452 | 142.3664 | 64.55632 | 2430 | 275.7245 | 64.55632 | 1207 | 88.81531 | 64.55632 | 1944 | 170.3306 | 64.55632 | 2465 | 128.3513 | 59.56142 | 2100 | 577.9234 | 59.56142 | 1351 | 517.9577 | 59.56142 | 985 | 418.2133 | 59.56142 | 1022 | 467.7719 | 59.56142 | 1027 | 323.9914 | 59.56142 | 1081 | 232.4561
| 64.58258 | 1411 | 139.7583 | 64.58258 | 2467 | 276.8775 | 64.58258 | 1199 | 88.22664 | 64.58258 | 1915 | 169.1322 | 64.58258 | 2410 | 126.3799 | 59.58768 | 2171 | 579.7127 | 59.58768 | 1312 | 515.996 | 59.58768 | 1036 | 421.7452 | 59.58768 | 992 | 465.7825 | 59.58768 | 980 | 320.6052 | 59.58768 | 1097 | 233.6766
| 64.60884 | 1428 | 140.8397 | 64.60884 | 2377 | 274.0729 | 64.60884 | 1210 | 89.03606 | 64.60884 | 1882 | 167.7686 | 64.60884 | 2401 | 126.0573 | 59.61394 | 2083 | 577.495 | 59.61394 | 1321 | 516.4487 | 59.61394 | 968 | 417.036 | 59.61394 | 986 | 465.3846 | 59.61394 | 985 | 320.9654 | 59.61394 | 1120 | 235.431
| 64.63511 | 1393 | 138.6132 | 64.63511 | 2486 | 277.4696 | 64.63511 | 1225 | 90.13981 | 64.63511 | 1908 | 168.843 | 64.63511 | 2494 | 129.3907 | 59.64021 | 2200 | 580.4435 | 59.64021 | 1296 | 515.1911 | 59.64021 | 1003 | 419.4598 | 59.64021 | 1098 | 472.8117 | 59.64021 | 975 | 320.245 | 59.64021 | 1128 | 236.0412
| 64.66137 | 1439 | 141.5394 | 64.66137 | 2334 | 272.7329 | 64.66137 | 1189 | 87.4908 | 64.66137 | 1869 | 167.2314 | 64.66137 | 2476 | 128.7455 | 59.66647 | 2050 | 576.6633 | 59.66647 | 1324 | 516.5996 | 59.66647 | 1023 | 420.8449 | 59.66647 | 1037 | 468.7666 | 59.66647 | 988 | 321.1816 | 59.66647 | 1153 | 237.9481
| 64.68763 | 1392 | 138.5496 | 64.68763 | 2377 | 274.0729 | 64.68763 | 1268 | 93.3039 | 64.68763 | 1944 | 170.3306 | 64.68763 | 2361 | 124.6237 | 59.69273 | 2122 | 578.4778 | 59.69273 | 1350 | 517.9074 | 59.69273 | 960 | 416.482 | 59.69273 | 1023 | 467.8382 | 59.69273 | 997 | 321.83 | 59.69273 | 1091 | 233.2189
| 64.71389 | 1385 | 138.1043 | 64.71389 | 2439 | 276.005 | 64.71389 | 1190 | 87.56439 | 64.71389 | 1892 | 168.1818 | 64.71389 | 2465 | 128.3513 | 59.71899 | 2107 | 578.0998 | 59.71899 | 1284 | 514.5875 | 59.71899 | 969 | 417.1053 | 59.71899 | 957 | 463.4615 | 59.71899 | 984 | 320.8934 | 59.71899 | 1119 | 235.3547
| 64.74015 | 1427 | 140.7761 | 64.74015 | 2378 | 274.1041 | 64.74015 | 1201 | 88.3738 | 64.74015 | 1929 | 169.7107 | 64.74015 | 2424 | 126.8817 | 59.74525 | 2122 | 578.4778 | 59.74525 | 1332 | 517.002 | 59.74525 | 933 | 414.6122 | 59.74525 | 1027 | 468.1034 | 59.74525 | 1016 | 323.1988 | 59.74525 | 1143 | 237.1854
| 64.76641 | 1472 | 143.6387 | 64.76641 | 2368 | 273.7925 | 64.76641 | 1241 | 91.31714 | 64.76641 | 1843 | 166.157 | 64.76641 | 2444 | 127.5986 | 59.77151 | 2070 | 577.1673 | 59.77151 | 1356 | 518.2093 | 59.77151 | 973 | 417.3823 | 59.77151 | 990 | 465.6499 | 59.77151 | 1020 | 323.487 | 59.77151 | 1135 | 236.5751
| 64.79267 | 1434 | 141.2214 | 64.79267 | 2382 | 274.2287 | 64.79267 | 1202 | 88.44739 | 64.79267 | 1921 | 169.3802 | 64.79267 | 2438 | 127.3835 | 59.79777 | 2071 | 577.1925 | 59.79777 | 1279 | 514.336 | 59.79777 | 947 | 415.5817 | 59.79777 | 1047 | 469.4297 | 59.79777 | 1023 | 323.7032 | 59.79777 | 1162 | 238.6346
| 64.81893 | 1412 | 139.8219 | 64.81893 | 2353 | 273.325 | 64.81893 | 1195 | 87.9323 | 64.81893 | 1913 | 169.0496 | 64.81893 | 2370 | 124.9462 | 59.82403 | 2038 | 576.3609 | 59.82403 | 1245 | 512.6258 | 59.82403 | 930 | 414.4044 | 59.82403 | 984 | 465.252 | 59.82403 | 1013 | 322.9827 | 59.82403 | 1063 | 231.0831
| 64.84519 | 1436 | 141.3486 | 64.84519 | 2330 | 272.6083 | 64.84519 | 1225 | 90.13981 | 64.84519 | 1928 | 169.6694 | 64.84519 | 2370 | 124.9462 | 59.85029 | 2158 | 579.3851 | 59.85029 | 1258 | 513.2797 | 59.85029 | 967 | 416.9668 | 59.85029 | 1047 | 469.4297 | 59.85029 | 1001 | 322.1182 | 59.85029 | 1145 | 237.3379
| 64.87145 | 1464 | 143.1298 | 64.87145 | 2377 | 274.0729 | 64.87145 | 1274 | 93.7454 | 64.87145 | 1813 | 164.9174 | 64.87145 | 2378 | 125.233 | 59.87655 | 2210 | 580.6956 | 59.87655 | 1339 | 517.3541 | 59.87655 | 959 | 416.4127 | 59.87655 | 976 | 464.7215 | 59.87655 | 1005 | 322.4063 | 59.87655 | 1120 | 235.431
| 64.89771 | 1440 | 141.6031 | 64.89771 | 2332 | 272.6706 | 64.89771 | 1252 | 92.12656 | 64.89771 | 1841 | 166.0744 | 64.89771 | 2452 | 127.8853 | 59.90281 | 2095 | 577.7974 | 59.90281 | 1350 | 517.9074 | 59.90281 | 985 | 418.2133 | 59.90281 | 1037 | 468.7666 | 59.90281 | 997 | 321.83 | 59.90281 | 1149 | 237.643
| 64.92397 | 1466 | 143.257 | 64.92397 | 2395 | 274.6338 | 64.92397 | 1281 | 94.26049 | 64.92397 | 1932 | 169.8347 | 64.92397 | 2358 | 124.5161 | 59.92907 | 2159 | 579.4103 | 59.92907 | 1307 | 515.7445 | 59.92907 | 1010 | 419.9446 | 59.92907 | 1071 | 471.0212 | 59.92907 | 959 | 319.0922 | 59.92907 | 1081 | 232.4561
| 64.95023 | 1484 | 144.402 | 64.95023 | 2438 | 275.9738 | 64.95023 | 1224 | 90.06623 | 64.95023 | 1841 | 166.0744 | 64.95023 | 2432 | 127.1685 | 59.95533 | 2061 | 576.9405 | 59.95533 | 1302 | 515.493 | 59.95533 | 935 | 414.7507 | 59.95533 | 1028 | 468.1698 | 59.95533 | 961 | 319.2363 | 59.95533 | 1153 | 237.9481
| 64.97649 | 1435 | 141.285 | 64.97649 | 2352 | 273.2939 | 64.97649 | 1254 | 92.27373 | 64.97649 | 1941 | 170.2066 | 64.97649 | 2418 | 126.6667 | 59.98159 | 2143 | 579.0071 | 59.98159 | 1259 | 513.33 | 59.98159 | 944 | 415.374 | 59.98159 | 997 | 466.1141 | 59.98159 | 1000 | 322.0461 | 59.98159 | 1126 | 235.8886
| 65.00275 | 1452 | 142.3664 | 65.00275 | 2392 | 274.5404 | 65.00275 | 1214 | 89.33039 | 65.00275 | 1967 | 171.281 | 65.00275 | 2406 | 126.2366 | 60.00785 | 2159 | 579.4103 | 60.00785 | 1266 | 513.6821 | 60.00785 | 1017 | 420.4294 | 60.00785 | 1030 | 468.3024 | 60.00785 | 954 | 318.732 | 60.00785 | 1155 | 238.1007
| 65.02901 | 1493 | 144.9746 | 65.02901 | 2301 | 271.7046 | 65.02901 | 1223 | 89.99264 | 65.02901 | 1905 | 168.719 | 65.02901 | 2422 | 126.81 | 60.03411 | 2187 | 580.1159 | 60.03411 | 1281 | 514.4366 | 60.03411 | 1001 | 419.3213 | 60.03411 | 1034 | 468.5676 | 60.03411 | 1000 | 322.0461 | 60.03411 | 1102 | 234.058
| 65.05527 | 1473 | 143.7023 | 65.05527 | 2434 | 275.8492 | 65.05527 | 1204 | 88.59455 | 65.05527 | 1951 | 170.6198 | 65.05527 | 2397 | 125.914 | 60.06037 | 2224 | 581.0484 | 60.06037 | 1305 | 515.6439 | 60.06037 | 1037 | 421.8144 | 60.06037 | 1053 | 469.8276 | 60.06037 | 1048 | 325.5043 | 60.06037 | 1044 | 229.6339
| 65.08154 | 1435 | 141.285 | 65.08154 | 2376 | 274.0418 | 65.08154 | 1254 | 92.27373 | 65.08154 | 1837 | 165.9091 | 65.08154 | 2455 | 127.9928 | 60.08664 | 2176 | 579.8387 | 60.08664 | 1307 | 515.7445 | 60.08664 | 964 | 416.759 | 60.08664 | 1064 | 470.557 | 60.08664 | 1012 | 322.9107 | 60.08664 | 1087 | 232.9138
| 65.1078 | 1430 | 140.9669 | 65.1078 | 2337 | 272.8264 | 65.1078 | 1243 | 91.46431 | 65.1078 | 1827 | 165.4959 | 65.1078 | 2475 | 128.7097 | 60.1129 | 2095 | 577.7974 | 60.1129 | 1342 | 517.505 | 60.1129 | 960 | 416.482 | 60.1129 | 1007 | 466.7772 | 60.1129 | 964 | 319.4524 | 60.1129 | 1126 | 235.8886
| 65.13406 | 1374 | 137.4046 | 65.13406 | 2556 | 279.651 | 65.13406 | 1215 | 89.40397 | 65.13406 | 1900 | 168.5124 | 65.13406 | 2396 | 125.8781 | 60.13916 | 2152 | 579.2339 | 60.13916 | 1324 | 516.5996 | 60.13916 | 1055 | 423.0609 | 60.13916 | 1015 | 467.3077 | 60.13916 | 975 | 320.245 | 60.13916 | 1104 | 234.2105
| 65.16032 | 1402 | 139.1858 | 65.16032 | 2421 | 275.4441 | 65.16032 | 1220 | 89.77189 | 65.16032 | 1970 | 171.405 | 65.16032 | 2460 | 128.172 | 60.16542 | 2039 | 576.3861 | 60.16542 | 1302 | 515.493 | 60.16542 | 991 | 418.6288 | 60.16542 | 1039 | 468.8992 | 60.16542 | 1029 | 324.1354 | 60.16542 | 1080 | 232.3799
| 65.18658 | 1430 | 140.9669 | 65.18658 | 2374 | 273.9794 | 65.18658 | 1256 | 92.4209 | 65.18658 | 1943 | 170.2893 | 65.18658 | 2413 | 126.4875 | 60.19168 | 2149 | 579.1583 | 60.19168 | 1302 | 515.493 | 60.19168 | 925 | 414.0582 | 60.19168 | 990 | 465.6499 | 60.19168 | 967 | 319.6686 | 60.19168 | 1092 | 233.2952
| 65.21284 | 1474 | 143.7659 | 65.21284 | 2405 | 274.9455 | 65.21284 | 1265 | 93.08315 | 65.21284 | 1903 | 168.6364 | 65.21284 | 2508 | 129.8925 | 60.21794 | 2159 | 579.4103 | 60.21794 | 1401 | 520.4728 | 60.21794 | 973 | 417.3823 | 60.21794 | 1001 | 466.3793 | 60.21794 | 996 | 321.7579 | 60.21794 | 1115 | 235.0496
| 65.2391 | 1400 | 139.0585 | 65.2391 | 2339 | 272.8888 | 65.2391 | 1257 | 92.49448 | 65.2391 | 1833 | 165.7438 | 65.2391 | 2486 | 129.1039 | 60.2442 | 2201 | 580.46875 | 60.2442 | 1330 | 516.9014 | 60.2442 | 969 | 417.1053 | 60.2442 | 1059 | 470.2255 | 60.2442 | 953 | 318.6599 | 60.2442 | 1111 | 234.7445
| 65.26536 | 1455 | 142.5573 | 65.26536 | 2461 | 276.6906 | 65.26536 | 1286 | 94.6284 | 65.26536 | 1897 | 168.3884 | 65.26536 | 2449 | 127.7778 | 60.27046 | 2193 | 580.2671 | 60.27046 | 1320 | 516.3984 | 60.27046 | 978 | 417.7285 | 60.27046 | 1052 | 469.7613 | 60.27046 | 1062 | 326.513 | 60.27046 | 1078 | 232.2273
| 65.29162 | 1501 | 145.4835 | 65.29162 | 2455 | 276.5036 | 65.29162 | 1202 | 88.44739 | 65.29162 | 1968 | 171.3223 | 65.29162 | 2436 | 127.3118 | 60.29672 | 2134 | 578.7802 | 60.29672 | 1241 | 512.4245 | 60.29672 | 991 | 418.6288 | 60.29672 | 976 | 464.7215 | 60.29672 | 985 | 320.9654 | 60.29672 | 1129 | 236.1175
| 65.31788 | 1413 | 139.8855 | 65.31788 | 2521 | 278.5603 | 65.31788 | 1212 | 89.18322 | 65.31788 | 1833 | 165.7438 | 65.31788 | 2480 | 128.8889 | 60.32298 | 2088 | 577.621 | 60.32298 | 1244 | 512.5755 | 60.32298 | 946 | 415.5125 | 60.32298 | 1034 | 468.5676 | 60.32298 | 1049 | 325.5764 | 60.32298 | 1114 | 234.9733
| 65.34414 | 1416 | 140.0763 | 65.34414 | 2428 | 275.6622 | 65.34414 | 1248 | 91.83223 | 65.34414 | 1905 | 168.719 | 65.34414 | 2429 | 127.0609 | 60.34924 | 2088 | 577.621 | 60.34924 | 1340 | 517.4044 | 60.34924 | 963 | 416.6898 | 60.34924 | 998 | 466.1804 | 60.34924 | 1009 | 322.6945 | 60.34924 | 1111 | 234.7445
| 65.3704 | 1479 | 144.084 | 65.3704 | 2363 | 273.6366 | 65.3704 | 1199 | 88.22664 | 65.3704 | 1917 | 169.2149 | 65.3704 | 2430 | 127.0968 | 60.3755 | 2193 | 580.2671 | 60.3755 | 1345 | 517.6559 | 60.3755 | 905 | 412.6731 | 60.3755 | 1058 | 470.1592 | 60.3755 | 1022 | 323.6311 | 60.3755 | 1046 | 229.7864
| 65.39666 | 1466 | 143.257 | 65.39666 | 2445 | 276.192 | 65.39666 | 1248 | 91.83223 | 65.39666 | 1856 | 166.6942 | 65.39666 | 2442 | 127.5269 | 60.40176 | 2207 | 580.62 | 60.40176 | 1286 | 514.6881 | 60.40176 | 960 | 416.482 | 60.40176 | 1031 | 468.3687 | 60.40176 | 1020 | 323.487 | 60.40176 | 1079 | 232.3036
| 65.42292 | 1500 | 145.4198 | 65.42292 | 2521 | 278.5603 | 65.42292 | 1217 | 89.55114 | 65.42292 | 1906 | 168.7603 | 65.42292 | 2408 | 126.3082 | 60.42802 | 2068 | 577.1169 | 60.42802 | 1334 | 517.1026 | 60.42802 | 953 | 415.9972 | 60.42802 | 1037 | 468.7666 | 60.42802 | 1022 | 323.6311 | 60.42802 | 1145 | 237.3379
| 65.44918 | 1463 | 143.0662 | 65.44918 | 2392 | 274.5404 | 65.44918 | 1215 | 89.40397 | 65.44918 | 1958 | 170.9091 | 65.44918 | 2420 | 126.7384 | 60.45428 | 2115 | 578.3014 | 60.45428 | 1338 | 517.3038 | 60.45428 | 981 | 417.9363 | 60.45428 | 1056 | 470.0265 | 60.45428 | 1048 | 325.5043 | 60.45428 | 1093 | 233.3715
| 65.47544 | 1461 | 142.9389 | 65.47544 | 2481 | 277.3138 | 65.47544 | 1254 | 92.27373 | 65.47544 | 1907 | 168.8017 | 65.47544 | 2396 | 125.8781 | 60.48054 | 2164 | 579.5363 | 60.48054 | 1348 | 517.8068 | 60.48054 | 1055 | 423.0609 | 60.48054 | 1029 | 468.2361 | 60.48054 | 989 | 321.2536 | 60.48054 | 1119 | 235.3547
| 65.5017 | 1446 | 141.9847 | 65.5017 | 2360 | 273.5432 | 65.5017 | 1119 | 82.33996 | 65.5017 | 1863 | 166.9835 | 65.5017 | 2439 | 127.4194 | 60.5068 | 2099 | 577.8982 | 60.5068 | 1276 | 514.1851 | 60.5068 | 1034 | 421.6066 | 60.5068 | 1042 | 469.0981 | 60.5068 | 1038 | 324.7839 | 60.5068 | 1121 | 235.5072
| 65.52796 | 1413 | 139.8855 | 65.52796 | 2386 | 274.3534 | 65.52796 | 1262 | 92.8624 | 65.52796 | 1854 | 166.6116 | 65.52796 | 2364 | 124.7312 | 60.53306 | 2125 | 578.5534 | 60.53306 | 1419 | 521.3783 | 60.53306 | 969 | 417.1053 | 60.53306 | 1011 | 467.0424 | 60.53306 | 1001 | 322.1182 | 60.53306 | 1051 | 230.1678
| 65.55423 | 1480 | 144.1476 | 65.55423 | 2397 | 274.6962 | 65.55423 | 1287 | 94.70199 | 65.55423 | 1875 | 167.4793 | 65.55423 | 2506 | 129.8208 | 60.55933 | 2118 | 578.377 | 60.55933 | 1290 | 514.8893 | 60.55933 | 965 | 416.8283 | 60.55933 | 1037 | 468.7666 | 60.55933 | 1031 | 324.2795 | 60.55933 | 1150 | 237.7193
| 65.58049 | 1437 | 141.4122 | 65.58049 | 2419 | 275.3817 | 65.58049 | 1242 | 91.39073 | 65.58049 | 1966 | 171.2397 | 65.58049 | 2489 | 129.2115 | 60.58559 | 2247 | 581.628 | 60.58559 | 1358 | 518.3099 | 60.58559 | 1027 | 421.1219 | 60.58559 | 974 | 464.5889 | 60.58559 | 976 | 320.317 | 60.58559 | 1126 | 235.8886
| 65.60675 | 1413 | 139.8855 | 65.60675 | 2472 | 277.0333 | 65.60675 | 1255 | 92.34731 | 65.60675 | 1890 | 168.0992 | 65.60675 | 2284 | 121.8638 | 60.61185 | 2199 | 580.4183 | 60.61185 | 1301 | 515.4427 | 60.61185 | 976 | 417.59 | 60.61185 | 1023 | 467.8382 | 60.61185 | 1053 | 325.8646 | 60.61185 | 1108 | 234.5156
| 65.63301 | 1418 | 140.2036 | 65.63301 | 2268 | 270.6762 | 65.63301 | 1244 | 91.5379 | 65.63301 | 1889 | 168.0579 | 65.63301 | 2392 | 125.7348 | 60.63811 | 2205 | 580.5696 | 60.63811 | 1332 | 517.002 | 60.63811 | 989 | 418.4903 | 60.63811 | 1049 | 469.5623 | 60.63811 | 1014 | 323.0548 | 60.63811 | 1142 | 237.1091
| 65.65927 | 1394 | 138.6768 | 65.65927 | 2385 | 274.3222 | 65.65927 | 1192 | 87.71155 | 65.65927 | 1982 | 171.9008 | 65.65927 | 2432 | 127.1685 | 60.66437 | 2135 | 578.8054 | 60.66437 | 1307 | 515.7445 | 60.66437 | 967 | 416.9668 | 60.66437 | 979 | 464.9204 | 60.66437 | 1011 | 322.8386 | 60.66437 | 1085 | 232.7613
| 65.68553 | 1402 | 139.1858 | 65.68553 | 2400 | 274.7897 | 65.68553 | 1173 | 86.31347 | 65.68553 | 1913 | 169.0496 | 65.68553 | 2432 | 127.1685 | 60.69063 | 2054 | 576.7641 | 60.69063 | 1371 | 518.9638 | 60.69063 | 988 | 418.4211 | 60.69063 | 1053 | 469.8276 | 60.69063 | 984 | 320.8934 | 60.69063 | 1150 | 237.7193
| 65.71179 | 1490 | 144.7837 | 65.71179 | 2456 | 276.5347 | 65.71179 | 1243 | 91.46431 | 65.71179 | 1958 | 170.9091 | 65.71179 | 2403 | 126.129 | 60.71689 | 2234 | 581.3004 | 60.71689 | 1336 | 517.2032 | 60.71689 | 963 | 416.6898 | 60.71689 | 1034 | 468.5676 | 60.71689 | 1013 | 322.9827 | 60.71689 | 1095 | 233.524
| 65.73805 | 1470 | 143.5115 | 65.73805 | 2428 | 275.6622 | 65.73805 | 1223 | 89.99264 | 65.73805 | 1884 | 167.8512 | 65.73805 | 2460 | 128.172 | 60.74315 | 2132 | 578.7298 | 60.74315 | 1316 | 516.1972 | 60.74315 | 945 | 415.4432 | 60.74315 | 996 | 466.0477 | 60.74315 | 996 | 321.7579 | 60.74315 | 1142 | 237.1091
| 65.76431 | 1441 | 141.6667 | 65.76431 | 2438 | 275.9738 | 65.76431 | 1208 | 88.88889 | 65.76431 | 1872 | 167.3554 | 65.76431 | 2499 | 129.5699 | 60.76941 | 2154 | 579.2843 | 60.76941 | 1296 | 515.1911 | 60.76941 | 934 | 414.6814 | 60.76941 | 1024 | 467.9045 | 60.76941 | 1036 | 324.6398 | 60.76941 | 1118 | 235.2784
| 65.79057 | 1475 | 143.8295 | 65.79057 | 2422 | 275.4752 | 65.79057 | 1242 | 91.39073 | 65.79057 | 1937 | 170.0413 | 65.79057 | 2446 | 127.6703 | 60.79567 | 2171 | 579.7127 | 60.79567 | 1324 | 516.5996 | 60.79567 | 1043 | 422.2299 | 60.79567 | 1036 | 468.7003 | 60.79567 | 1024 | 323.7752 | 60.79567 | 1076 | 232.0748
| 65.81683 | 1460 | 142.8753 | 65.81683 | 2411 | 275.1324 | 65.81683 | 1222 | 89.91906 | 65.81683 | 1995 | 172.438 | 65.81683 | 2453 | 127.9211 | 60.82193 | 2120 | 578.4274 | 60.82193 | 1377 | 519.2656 | 60.82193 | 1020 | 420.6371 | 60.82193 | 1060 | 470.2918 | 60.82193 | 989 | 321.2536 | 60.82193 | 1146 | 237.4142
| 65.84309 | 1431 | 141.0305 | 65.84309 | 2478 | 277.2203 | 65.84309 | 1294 | 95.21707 | 65.84309 | 1874 | 167.438 | 65.84309 | 2439 | 127.4194 | 60.84819 | 2196 | 580.3427 | 60.84819 | 1311 | 515.9457 | 60.84819 | 998 | 419.1136 | 60.84819 | 1044 | 469.2308 | 60.84819 | 969 | 319.8127 | 60.84819 | 1142 | 237.1091
| 65.86935 | 1479 | 144.084 | 65.86935 | 2397 | 274.6962 | 65.86935 | 1235 | 90.87564 | 65.86935 | 1895 | 168.3058 | 65.86935 | 2414 | 126.5233 | 60.87445 | 2100 | 577.9234 | 60.87445 | 1357 | 518.2596 | 60.87445 | 958 | 416.3435 | 60.87445 | 1048 | 469.496 | 60.87445 | 1010 | 322.7666 | 60.87445 | 1123 | 235.6598
| 65.89561 | 1384 | 138.0407 | 65.89561 | 2366 | 273.7301 | 65.89561 | 1274 | 93.7454 | 65.89561 | 1915 | 169.1322 | 65.89561 | 2412 | 126.4516 | 60.90071 | 2214 | 580.7964 | 60.90071 | 1330 | 516.9014 | 60.90071 | 985 | 418.2133 | 60.90071 | 1057 | 470.0928 | 60.90071 | 1041 | 325 | 60.90071 | 1119 | 235.3547
| 65.92187 | 1419 | 140.2672 | 65.92187 | 2469 | 276.9399 | 65.92187 | 1224 | 90.06623 | 65.92187 | 1932 | 169.8347 | 65.92187 | 2488 | 129.1756 | 60.92697 | 2117 | 578.3518 | 60.92697 | 1329 | 516.8511 | 60.92697 | 1024 | 420.9141 | 60.92697 | 1014 | 467.2414 | 60.92697 | 1011 | 322.8386 | 60.92697 | 1082 | 232.5324
| 65.94813 | 1444 | 141.8575 | 65.94813 | 2473 | 277.0645 | 65.94813 | 1242 | 91.39073 | 65.94813 | 1907 | 168.8017 | 65.94813 | 2475 | 128.7097 | 60.95323 | 2116 | 578.3266 | 60.95323 | 1356 | 518.2093 | 60.95323 | 1069 | 424.0305 | 60.95323 | 991 | 465.7162 | 60.95323 | 1042 | 325.072 | 60.95323 | 1119 | 235.3547
| 65.97439 | 1496 | 145.1654 | 65.97439 | 2430 | 275.7245 | 65.97439 | 1250 | 91.9794 | 65.97439 | 1963 | 171.1157 | 65.97439 | 2398 | 125.9498 | 60.97949 | 2119 | 578.4022 | 60.97949 | 1370 | 518.9135 | 60.97949 | 962 | 416.6205 | 60.97949 | 1057 | 470.0928 | 60.97949 | 1025 | 323.8473 | 60.97949 | 1056 | 230.5492
| 66.00065 | 1475 | 143.8295 | 66.00065 | 2425 | 275.5687 | 66.00065 | 1233 | 90.72848 | 66.00065 | 1825 | 165.4132 | 66.00065 | 2446 | 127.6703 | 61.00575 | 2119 | 578.4022 | 61.00575 | 1306 | 515.6942 | 61.00575 | 918 | 413.5734 | 61.00575 | 967 | 464.1247 | 61.00575 | 1005 | 322.4063 | 61.00575 | 1125 | 235.8124
| 66.02692 | 1492 | 144.9109 | 66.02692 | 2463 | 276.7529 | 66.02692 | 1228 | 90.36056 | 66.02692 | 1836 | 165.8678 | 66.02692 | 2419 | 126.7025 | 61.03202 | 2106 | 578.0746 | 61.03202 | 1283 | 514.5372 | 61.03202 | 993 | 418.7673 | 61.03202 | 1006 | 466.7109 | 61.03202 | 1010 | 322.7666 | 61.03202 | 1156 | 238.177
| 66.05318 | 1403 | 139.2494 | 66.05318 | 2367 | 273.7613 | 66.05318 | 1179 | 86.75497 | 66.05318 | 1860 | 166.8595 | 66.05318 | 2416 | 126.595 | 61.05828 | 2174 | 579.7883 | 61.05828 | 1320 | 516.3984 | 61.05828 | 989 | 418.4903 | 61.05828 | 1081 | 471.6844 | 61.05828 | 1027 | 323.9914 | 61.05828 | 1144 | 237.2616
| 66.07944 | 1411 | 139.7583 | 66.07944 | 2316 | 272.172 | 66.07944 | 1187 | 87.34364 | 66.07944 | 1915 | 169.1322 | 66.07944 | 2470 | 128.5305 | 61.08454 | 2167 | 579.6119 | 61.08454 | 1321 | 516.4487 | 61.08454 | 981 | 417.9363 | 61.08454 | 970 | 464.3236 | 61.08454 | 996 | 321.7579 | 61.08454 | 1100 | 233.9054
| 66.1057 | 1460 | 142.8753 | 66.1057 | 2386 | 274.3534 | 66.1057 | 1177 | 86.6078 | 66.1057 | 1906 | 168.7603 | 66.1057 | 2406 | 126.2366 | 61.1108 | 2099 | 577.8982 | 61.1108 | 1271 | 513.9336 | 61.1108 | 939 | 415.0277 | 61.1108 | 1089 | 472.2149 | 61.1108 | 1003 | 322.2622 | 61.1108 | 1137 | 236.7277
| 66.13196 | 1469 | 143.4478 | 66.13196 | 2457 | 276.5659 | 66.13196 | 1239 | 91.16998 | 66.13196 | 1965 | 171.1983 | 66.13196 | 2433 | 127.2043 | 61.13706 | 2185 | 580.0655 | 61.13706 | 1361 | 518.4608 | 61.13706 | 1044 | 422.2992 | 61.13706 | 1052 | 469.7613 | 61.13706 | 994 | 321.6138 | 61.13706 | 1084 | 232.685
| 66.15822 | 1474 | 143.7659 | 66.15822 | 2372 | 273.9171 | 66.15822 | 1218 | 89.62472 | 66.15822 | 1855 | 166.6529 | 66.15822 | 2397 | 125.914 | 61.16332 | 2180 | 579.9395 | 61.16332 | 1387 | 519.7686 | 61.16332 | 979 | 417.7978 | 61.16332 | 967 | 464.1247 | 61.16332 | 939 | 317.6513 | 61.16332 | 1175 | 239.6262
| 66.18448 | 1456 | 142.6209 | 66.18448 | 2522 | 278.5915 | 66.18448 | 1273 | 93.67182 | 66.18448 | 1985 | 172.0248 | 66.18448 | 2490 | 129.2473 | 61.18958 | 2136 | 578.8306 | 61.18958 | 1318 | 516.2978 | 61.18958 | 975 | 417.5208 | 61.18958 | 1012 | 467.1088 | 61.18958 | 1052 | 325.7925 | 61.18958 | 1153 | 237.9481
| 66.21074 | 1391 | 138.486 | 66.21074 | 2495 | 277.7501 | 66.21074 | 1211 | 89.10964 | 66.21074 | 1951 | 170.6198 | 66.21074 | 2425 | 126.9176 | 61.21584 | 2190 | 580.1915 | 61.21584 | 1322 | 516.499 | 61.21584 | 1001 | 419.3213 | 61.21584 | 1070 | 470.9549 | 61.21584 | 1015 | 323.1268 | 61.21584 | 1196 | 241.2281
| 66.237 | 1435 | 141.285 | 66.237 | 2520 | 278.5291 | 66.237 | 1240 | 91.24356 | 66.237 | 1950 | 170.5785 | 66.237 | 2368 | 124.8746 | 61.2421 | 2194 | 580.2923 | 61.2421 | 1330 | 516.9014 | 61.2421 | 1038 | 421.8837 | 61.2421 | 1028 | 468.1698 | 61.2421 | 1028 | 324.0634 | 61.2421 | 1208 | 242.1434
| 66.26326 | 1490 | 144.7837 | 66.26326 | 2486 | 277.4696 | 66.26326 | 1194 | 87.85872 | 66.26326 | 1936 | 170 | 66.26326 | 2496 | 129.4624 | 61.26836 | 2128 | 578.629 | 61.26836 | 1307 | 515.7445 | 61.26836 | 1019 | 420.5679 | 61.26836 | 1008 | 466.8435 | 61.26836 | 969 | 319.8127 | 61.26836 | 1160 | 238.4821
| 66.28952 | 1483 | 144.3384 | 66.28952 | 2390 | 274.478 | 66.28952 | 1257 | 92.49448 | 66.28952 | 1826 | 165.4545 | 66.28952 | 2488 | 129.1756 | 61.29462 | 2089 | 577.6462 | 61.29462 | 1365 | 518.662 | 61.29462 | 1061 | 423.4765 | 61.29462 | 993 | 465.8488 | 61.29462 | 1012 | 322.9107 | 61.29462 | 1135 | 236.5751
| 66.31578 | 1479 | 144.084 | 66.31578 | 2474 | 277.0957 | 66.31578 | 1220 | 89.77189 | 66.31578 | 1843 | 166.157 | 66.31578 | 2364 | 124.7312 | 61.32088 | 2124 | 578.5282 | 61.32088 | 1326 | 516.7002 | 61.32088 | 977 | 417.6593 | 61.32088 | 1015 | 467.3077 | 61.32088 | 970 | 319.8847 | 61.32088 | 1167 | 239.016
| 66.34204 | 1465 | 143.1934 | 66.34204 | 2442 | 276.0985 | 66.34204 | 1255 | 92.34731 | 66.34204 | 1942 | 170.2479 | 66.34204 | 2523 | 130.4301 | 61.34714 | 2207 | 580.62 | 61.34714 | 1270 | 513.8833 | 61.34714 | 1056 | 423.1302 | 61.34714 | 1009 | 466.9098 | 61.34714 | 1006 | 322.4784 | 61.34714 | 1094 | 233.4477
| 66.3683 | 1397 | 138.8677 | 66.3683 | 2379 | 274.1352 | 66.3683 | 1200 | 88.30022 | 66.3683 | 1900 | 168.5124 | 66.3683 | 2472 | 128.6022 | 61.3734 | 2205 | 580.5696 | 61.3734 | 1324 | 516.5996 | 61.3734 | 996 | 418.9751 | 61.3734 | 1057 | 470.0928 | 61.3734 | 1077 | 327.5937 | 61.3734 | 1113 | 234.897
| 66.39456 | 1466 | 143.257 | 66.39456 | 2345 | 273.0757 | 66.39456 | 1237 | 91.02281 | 66.39456 | 1922 | 169.4215 | 66.39456 | 2419 | 126.7025 | 61.39966 | 2228 | 581.1492 | 61.39966 | 1282 | 514.4869 | 61.39966 | 1005 | 419.5983 | 61.39966 | 1056 | 470.0265 | 61.39966 | 1104 | 329.5389 | 61.39966 | 1099 | 233.8291
| 66.42082 | 1452 | 142.3664 | 66.42082 | 2346 | 273.1069 | 66.42082 | 1245 | 91.61148 | 66.42082 | 1862 | 166.9421 | 66.42082 | 2479 | 128.853 | 61.42592 | 2114 | 578.2762 | 61.42592 | 1323 | 516.5493 | 61.42592 | 976 | 417.59 | 61.42592 | 1069 | 470.8886 | 61.42592 | 1014 | 323.0548 | 61.42592 | 1125 | 235.8124
| 66.44708 | 1462 | 143.0025 | 66.44708 | 2411 | 275.1324 | 66.44708 | 1258 | 92.56806 | 66.44708 | 2009 | 173.0165 | 66.44708 | 2335 | 123.6918 | 61.45218 | 2154 | 579.2843 | 61.45218 | 1396 | 520.2213 | 61.45218 | 1001 | 419.3213 | 61.45218 | 1026 | 468.0371 | 61.45218 | 972 | 320.0288 | 61.45218 | 1062 | 231.0069
| 66.47335 | 1469 | 143.4478 | 66.47335 | 2422 | 275.4752 | 66.47335 | 1282 | 94.33407 | 66.47335 | 1983 | 171.9421 | 66.47335 | 2495 | 129.4265 | 61.47845 | 2150 | 579.1835 | 61.47845 | 1273 | 514.0342 | 61.47845 | 996 | 418.9751 | 61.47845 | 1043 | 469.1645 | 61.47845 | 1022 | 323.6311 | 61.47845 | 1122 | 235.5835
| 66.49961 | 1431 | 141.0305 | 66.49961 | 2391 | 274.5092 | 66.49961 | 1216 | 89.47756 | 66.49961 | 1914 | 169.0909 | 66.49961 | 2489 | 129.2115 | 61.50471 | 2156 | 579.3347 | 61.50471 | 1311 | 515.9457 | 61.50471 | 1025 | 420.9834 | 61.50471 | 1032 | 468.435 | 61.50471 | 931 | 317.0749 | 61.50471 | 1069 | 231.5408
| 66.52587 | 1394 | 138.6768 | 66.52587 | 2323 | 272.3902 | 66.52587 | 1227 | 90.28698 | 66.52587 | 1929 | 169.7107 | 66.52587 | 2440 | 127.4552 | 61.53097 | 2169 | 579.6623 | 61.53097 | 1358 | 518.3099 | 61.53097 | 930 | 414.4044 | 61.53097 | 1061 | 470.3581 | 61.53097 | 1062 | 326.513 | 61.53097 | 1182 | 240.1602
| 66.55213 | 1408 | 139.5674 | 66.55213 | 2428 | 275.6622 | 66.55213 | 1280 | 94.1869 | 66.55213 | 1849 | 166.405 | 66.55213 | 2360 | 124.5878 | 61.55723 | 2104 | 578.0242 | 61.55723 | 1374 | 519.1147 | 61.55723 | 1000 | 419.2521 | 61.55723 | 1020 | 467.6393 | 61.55723 | 1026 | 323.9193 | 61.55723 | 1125 | 235.8124
| 66.57839 | 1487 | 144.5929 | 66.57839 | 2375 | 274.0106 | 66.57839 | 1223 | 89.99264 | 66.57839 | 1903 | 168.6364 | 66.57839 | 2380 | 125.3047 | 61.58349 | 2219 | 580.9224 | 61.58349 | 1306 | 515.6942 | 61.58349 | 1016 | 420.3601 | 61.58349 | 1029 | 468.2361 | 61.58349 | 1015 | 323.1268 | 61.58349 | 1134 | 236.4989
| 66.60465 | 1501 | 145.4835 | 66.60465 | 2483 | 277.3761 | 66.60465 | 1272 | 93.59823 | 66.60465 | 1870 | 167.2727 | 66.60465 | 2390 | 125.6631 | 61.60975 | 2159 | 579.4103 | 61.60975 | 1336 | 517.2032 | 61.60975 | 1015 | 420.2909 | 61.60975 | 1006 | 466.7109 | 61.60975 | 1022 | 323.6311 | 61.60975 | 1123 | 235.6598
| 66.63091 | 1443 | 141.7939 | 66.63091 | 2377 | 274.0729 | 66.63091 | 1270 | 93.45107 | 66.63091 | 1958 | 170.9091 | 66.63091 | 2444 | 127.5986 | 61.63601 | 2215 | 580.8216 | 61.63601 | 1316 | 516.1972 | 61.63601 | 1007 | 419.7368 | 61.63601 | 1049 | 469.5623 | 61.63601 | 962 | 319.3084 | 61.63601 | 1143 | 237.1854
| 66.65717 | 1483 | 144.3384 | 66.65717 | 2499 | 277.8747 | 66.65717 | 1189 | 87.4908 | 66.65717 | 1888 | 168.0165 | 66.65717 | 2433 | 127.2043 | 61.66227 | 2142 | 578.9819 | 61.66227 | 1351 | 517.9577 | 61.66227 | 1000 | 419.2521 | 61.66227 | 1034 | 468.5676 | 61.66227 | 1065 | 326.7291 | 61.66227 | 1168 | 239.0923
| 66.68343 | 1454 | 142.4936 | 66.68343 | 2411 | 275.1324 | 66.68343 | 1207 | 88.81531 | 66.68343 | 1855 | 166.6529 | 66.68343 | 2408 | 126.3082 | 61.68853 | 2225 | 581.0736 | 61.68853 | 1358 | 518.3099 | 61.68853 | 931 | 414.4737 | 61.68853 | 1049 | 469.5623 | 61.68853 | 998 | 321.902 | 61.68853 | 1125 | 235.8124
| 66.70969 | 1426 | 140.7125 | 66.70969 | 2344 | 273.0446 | 66.70969 | 1292 | 95.0699 | 66.70969 | 1950 | 170.5785 | 66.70969 | 2492 | 129.319 | 61.71479 | 2118 | 578.377 | 61.71479 | 1348 | 517.8068 | 61.71479 | 1006 | 419.6676 | 61.71479 | 1047 | 469.4297 | 61.71479 | 1012 | 322.9107 | 61.71479 | 1162 | 238.6346
| 66.73595 | 1437 | 141.4122 | 66.73595 | 2351 | 273.2627 | 66.73595 | 1257 | 92.49448 | 66.73595 | 1896 | 168.3471 | 66.73595 | 2386 | 125.5197 | 61.74105 | 2252 | 581.754 | 61.74105 | 1320 | 516.3984 | 61.74105 | 992 | 418.6981 | 61.74105 | 1017 | 467.4403 | 61.74105 | 1018 | 323.3429 | 61.74105 | 1207 | 242.0671
| 66.76221 | 1479 | 144.084 | 66.76221 | 2409 | 275.0701 | 66.76221 | 1269 | 93.37748 | 66.76221 | 1968 | 171.3223 | 66.76221 | 2368 | 124.8746 | 61.76731 | 2225 | 581.0736 | 61.76731 | 1371 | 518.9638 | 61.76731 | 980 | 417.867 | 61.76731 | 1054 | 469.8939 | 61.76731 | 1098 | 329.1066 | 61.76731 | 1159 | 238.4058
| 66.78847 | 1483 | 144.3384 | 66.78847 | 2427 | 275.631 | 66.78847 | 1286 | 94.6284 | 66.78847 | 1887 | 167.9752 | 66.78847 | 2537 | 130.9319 | 61.79357 | 2197 | 580.3679 | 61.79357 | 1334 | 517.1026 | 61.79357 | 1026 | 421.0526 | 61.79357 | 1007 | 466.7772 | 61.79357 | 975 | 320.245 | 61.79357 | 1199 | 241.4569
| 66.81473 | 1468 | 143.3842 | 66.81473 | 2449 | 276.3166 | 66.81473 | 1270 | 93.45107 | 66.81473 | 1882 | 167.7686 | 66.81473 | 2420 | 126.7384 | 61.81983 | 2140 | 578.9315 | 61.81983 | 1259 | 513.33 | 61.81983 | 1004 | 419.5291 | 61.81983 | 1036 | 468.7003 | 61.81983 | 1014 | 323.0548 | 61.81983 | 1142 | 237.1091
| 66.84099 | 1463 | 143.0662 | 66.84099 | 2452 | 276.4101 | 66.84099 | 1208 | 88.88889 | 66.84099 | 1879 | 167.6446 | 66.84099 | 2356 | 124.4444 | 61.84609 | 2157 | 579.3599 | 61.84609 | 1321 | 516.4487 | 61.84609 | 972 | 417.313 | 61.84609 | 1026 | 468.0371 | 61.84609 | 1047 | 325.4323 | 61.84609 | 1129 | 236.1175
| 66.86725 | 1470 | 143.5115 | 66.86725 | 2425 | 275.5687 | 66.86725 | 1208 | 88.88889 | 66.86725 | 1931 | 169.7934 | 66.86725 | 2457 | 128.0645 | 61.87235 | 2198 | 580.3931 | 61.87235 | 1332 | 517.002 | 61.87235 | 1004 | 419.5291 | 61.87235 | 1033 | 468.5013 | 61.87235 | 1094 | 328.8184 | 61.87235 | 1141 | 237.0328
| 66.89351 | 1370 | 137.1501 | 66.89351 | 2439 | 276.005 | 66.89351 | 1249 | 91.90581 | 66.89351 | 1913 | 169.0496 | 66.89351 | 2510 | 129.9642 | 61.89861 | 2104 | 578.0242 | 61.89861 | 1248 | 512.7767 | 61.89861 | 1031 | 421.3989 | 61.89861 | 1003 | 466.5119 | 61.89861 | 1002 | 322.1902 | 61.89861 | 1152 | 237.8719
| 66.91977 | 1471 | 143.5751 | 66.91977 | 2395 | 274.6338 | 66.91977 | 1320 | 97.13024 | 66.91977 | 1859 | 166.8182 | 66.91977 | 2469 | 128.4946 | 61.92487 | 2199 | 580.4183 | 61.92487 | 1324 | 516.5996 | 61.92487 | 966 | 416.8975 | 61.92487 | 1003 | 466.5119 | 61.92487 | 1028 | 324.0634 | 61.92487 | 1153 | 237.9481
| 66.94604 | 1487 | 144.5929 | 66.94604 | 2386 | 274.3534 | 66.94604 | 1306 | 96.10007 | 66.94604 | 1946 | 170.4132 | 66.94604 | 2423 | 126.8459 | 61.95114 | 2193 | 580.2671 | 61.95114 | 1306 | 515.6942 | 61.95114 | 1066 | 423.8227 | 61.95114 | 1029 | 468.2361 | 61.95114 | 1064 | 326.6571 | 61.95114 | 1206 | 241.9908
| 66.9723 | 1457 | 142.6845 | 66.9723 | 2452 | 276.4101 | 66.9723 | 1308 | 96.24724 | 66.9723 | 1889 | 168.0579 | 66.9723 | 2422 | 126.81 | 61.9774 | 2104 | 578.0242 | 61.9774 | 1314 | 516.0966 | 61.9774 | 1015 | 420.2909 | 61.9774 | 1047 | 469.4297 | 61.9774 | 1027 | 323.9914 | 61.9774 | 1138 | 236.804
| 66.99856 | 1435 | 141.285 | 66.99856 | 2358 | 273.4808 | 66.99856 | 1222 | 89.91906 | 66.99856 | 1939 | 170.124 | 66.99856 | 2457 | 128.0645 | 62.00366 | 2167 | 579.6119 | 62.00366 | 1318 | 516.2978 | 62.00366 | 1095 | 425.831 | 62.00366 | 981 | 465.0531 | 62.00366 | 1040 | 324.928 | 62.00366 | 1157 | 238.2532
| 67.02482 | 1473 | 143.7023 | 67.02482 | 2333 | 272.7018 | 67.02482 | 1246 | 91.68506 | 67.02482 | 1928 | 169.6694 | 67.02482 | 2454 | 127.957 | 62.02992 | 2232 | 581.25 | 62.02992 | 1356 | 518.2093 | 62.02992 | 983 | 418.0748 | 62.02992 | 1000 | 466.313 | 62.02992 | 1065 | 326.7291 | 62.02992 | 1179 | 239.9314
| 67.05108 | 1491 | 144.8473 | 67.05108 | 2464 | 276.784 | 67.05108 | 1282 | 94.33407 | 67.05108 | 1945 | 170.3719 | 67.05108 | 2482 | 128.9606 | 62.05618 | 2134 | 578.7802 | 62.05618 | 1299 | 515.3421 | 62.05618 | 999 | 419.1828 | 62.05618 | 1065 | 470.6233 | 62.05618 | 1049 | 325.5764 | 62.05618 | 1221 | 243.135
| 67.07734 | 1430 | 140.9669 | 67.07734 | 2392 | 274.5404 | 67.07734 | 1246 | 91.68506 | 67.07734 | 1835 | 165.8264 | 67.07734 | 2376 | 125.1613 | 62.08244 | 2054 | 576.7641 | 62.08244 | 1325 | 516.6499 | 62.08244 | 1036 | 421.7452 | 62.08244 | 985 | 465.3183 | 62.08244 | 995 | 321.6859 | 62.08244 | 1136 | 236.6514
| 67.1036 | 1376 | 137.5318 | 67.1036 | 2445 | 276.192 | 67.1036 | 1284 | 94.48124 | 67.1036 | 1946 | 170.4132 | 67.1036 | 2363 | 124.6953 | 62.1087 | 2219 | 580.9224 | 62.1087 | 1366 | 518.7123 | 62.1087 | 1021 | 420.7064 | 62.1087 | 1062 | 470.4244 | 62.1087 | 993 | 321.5418 | 62.1087 | 1228 | 243.669
| 67.12986 | 1370 | 137.1501 | 67.12986 | 2454 | 276.4724 | 67.12986 | 1256 | 92.4209 | 67.12986 | 1932 | 169.8347 | 67.12986 | 2438 | 127.3835 | 62.13496 | 2255 | 581.8296 | 62.13496 | 1355 | 518.159 | 62.13496 | 963 | 416.6898 | 62.13496 | 1036 | 468.7003 | 62.13496 | 1057 | 326.1527 | 62.13496 | 1194 | 241.0755
| 67.15612 | 1515 | 146.374 | 67.15612 | 2505 | 278.0617 | 67.15612 | 1257 | 92.49448 | 67.15612 | 2002 | 172.7273 | 67.15612 | 2384 | 125.448 | 62.16122 | 2172 | 579.7379 | 62.16122 | 1300 | 515.3924 | 62.16122 | 1020 | 420.6371 | 62.16122 | 1042 | 469.0981 | 62.16122 | 1038 | 324.7839 | 62.16122 | 1108 | 234.5156
| 67.18238 | 1453 | 142.43 | 67.18238 | 2401 | 274.8208 | 67.18238 | 1232 | 90.65489 | 67.18238 | 1972 | 171.4876 | 67.18238 | 2442 | 127.5269 | 62.18748 | 2077 | 577.34375 | 62.18748 | 1322 | 516.499 | 62.18748 | 1038 | 421.8837 | 62.18748 | 1037 | 468.7666 | 62.18748 | 1021 | 323.5591 | 62.18748 | 1170 | 239.2449
| 67.20864 | 1459 | 142.8117 | 67.20864 | 2504 | 278.0305 | 67.20864 | 1242 | 91.39073 | 67.20864 | 1902 | 168.595 | 67.20864 | 2391 | 125.6989 | 62.21374 | 2220 | 580.9476 | 62.21374 | 1336 | 517.2032 | 62.21374 | 1035 | 421.6759 | 62.21374 | 1047 | 469.4297 | 62.21374 | 1037 | 324.7118 | 62.21374 | 1169 | 239.1686
| 67.2349 | 1449 | 142.1756 | 67.2349 | 2435 | 275.8803 | 67.2349 | 1305 | 96.02649 | 67.2349 | 1884 | 167.8512 | 67.2349 | 2388 | 125.5914 | 62.24 | 2237 | 581.376 | 62.24 | 1300 | 515.3924 | 62.24 | 1044 | 422.2992 | 62.24 | 1058 | 470.1592 | 62.24 | 1046 | 325.3602 | 62.24 | 1151 | 237.7956
| 67.26116 | 1428 | 140.8397 | 67.26116 | 2427 | 275.631 | 67.26116 | 1302 | 95.80574 | 67.26116 | 1910 | 168.9256 | 67.26116 | 2402 | 126.0932 | 62.26626 | 2248 | 581.6532 | 62.26626 | 1364 | 518.6117 | 62.26626 | 1031 | 421.3989 | 62.26626 | 1103 | 473.1432 | 62.26626 | 1084 | 328.098 | 62.26626 | 1143 | 237.1854
| 67.28742 | 1457 | 142.6845 | 67.28742 | 2491 | 277.6254 | 67.28742 | 1184 | 87.12288 | 67.28742 | 1958 | 170.9091 | 67.28742 | 2426 | 126.9534 | 62.29252 | 2137 | 578.8558 | 62.29252 | 1362 | 518.5111 | 62.29252 | 983 | 418.0748 | 62.29252 | 1043 | 469.1645 | 62.29252 | 1053 | 325.8646 | 62.29252 | 1147 | 237.4905
| 67.31368 | 1484 | 144.402 | 67.31368 | 2506 | 278.0929 | 67.31368 | 1245 | 91.61148 | 67.31368 | 1952 | 170.6612 | 67.31368 | 2423 | 126.8459 | 62.31878 | 2178 | 579.8891 | 62.31878 | 1388 | 519.8189 | 62.31878 | 976 | 417.59 | 62.31878 | 1033 | 468.5013 | 62.31878 | 1046 | 325.3602 | 62.31878 | 1146 | 237.4142
| 67.33994 | 1497 | 145.229 | 67.33994 | 2401 | 274.8208 | 67.33994 | 1252 | 92.12656 | 67.33994 | 1948 | 170.4959 | 67.33994 | 2323 | 123.2616 | 62.34504 | 2298 | 582.9133 | 62.34504 | 1360 | 518.4105 | 62.34504 | 1021 | 420.7064 | 62.34504 | 1043 | 469.1645 | 62.34504 | 1002 | 322.1902 | 62.34504 | 1193 | 240.9992
| 67.3662 | 1528 | 147.201 | 67.3662 | 2404 | 274.9143 | 67.3662 | 1266 | 93.15673 | 67.3662 | 1900 | 168.5124 | 67.3662 | 2461 | 128.2079 | 62.3713 | 2157 | 579.3599 | 62.3713 | 1320 | 516.3984 | 62.3713 | 980 | 417.867 | 62.3713 | 1037 | 468.7666 | 62.3713 | 1053 | 325.8646 | 62.3713 | 1179 | 239.9314
| 67.39246 | 1493 | 144.9746 | 67.39246 | 2534 | 278.9654 | 67.39246 | 1211 | 89.10964 | 67.39246 | 1873 | 167.3967 | 67.39246 | 2396 | 125.8781 | 62.39756 | 2241 | 581.4768 | 62.39756 | 1383 | 519.5674 | 62.39756 | 1026 | 421.0526 | 62.39756 | 1008 | 466.8435 | 62.39756 | 1057 | 326.1527 | 62.39756 | 1173 | 239.4737
| 67.41873 | 1421 | 140.3944 | 67.41873 | 2451 | 276.3789 | 67.41873 | 1289 | 94.84915 | 67.41873 | 1882 | 167.7686 | 67.41873 | 2468 | 128.4588 | 62.42383 | 2283 | 582.5353 | 62.42383 | 1348 | 517.8068 | 62.42383 | 989 | 418.4903 | 62.42383 | 1030 | 468.3024 | 62.42383 | 1003 | 322.2622 | 62.42383 | 1128 | 236.0412
| 67.44499 | 1462 | 143.0025 | 67.44499 | 2426 | 275.5999 | 67.44499 | 1288 | 94.77557 | 67.44499 | 1901 | 168.5537 | 67.44499 | 2416 | 126.595 | 62.45009 | 2212 | 580.746 | 62.45009 | 1393 | 520.0704 | 62.45009 | 1055 | 423.0609 | 62.45009 | 1096 | 472.679 | 62.45009 | 1028 | 324.0634 | 62.45009 | 1125 | 235.8124
| 67.47125 | 1497 | 145.229 | 67.47125 | 2432 | 275.7868 | 67.47125 | 1268 | 93.3039 | 67.47125 | 1920 | 169.3388 | 67.47125 | 2465 | 128.3513 | 62.47635 | 2241 | 581.4768 | 62.47635 | 1389 | 519.8692 | 62.47635 | 1029 | 421.2604 | 62.47635 | 1048 | 469.496 | 62.47635 | 1012 | 322.9107 | 62.47635 | 1135 | 236.5751
| 67.49751 | 1426 | 140.7125 | 67.49751 | 2435 | 275.8803 | 67.49751 | 1236 | 90.94923 | 67.49751 | 2001 | 172.686 | 67.49751 | 2443 | 127.5627 | 62.50261 | 2218 | 580.8972 | 62.50261 | 1322 | 516.499 | 62.50261 | 1006 | 419.6676 | 62.50261 | 1053 | 469.8276 | 62.50261 | 1070 | 327.0893 | 62.50261 | 1117 | 235.2021
| 67.52377 | 1451 | 142.3028 | 67.52377 | 2438 | 275.9738 | 67.52377 | 1244 | 91.5379 | 67.52377 | 1842 | 166.1157 | 67.52377 | 2370 | 124.9462 | 62.52887 | 2244 | 581.5524 | 62.52887 | 1321 | 516.4487 | 62.52887 | 943 | 415.3047 | 62.52887 | 1093 | 472.4801 | 62.52887 | 1018 | 323.3429 | 62.52887 | 1099 | 233.8291
| 67.55003 | 1414 | 139.9491 | 67.55003 | 2364 | 273.6678 | 67.55003 | 1191 | 87.63797 | 67.55003 | 1925 | 169.5455 | 67.55003 | 2387 | 125.5556 | 62.55513 | 2227 | 581.124 | 62.55513 | 1351 | 517.9577 | 62.55513 | 965 | 416.8283 | 62.55513 | 1064 | 470.557 | 62.55513 | 1085 | 328.17 | 62.55513 | 1180 | 240.0076
| 67.57629 | 1467 | 143.3206 | 67.57629 | 2328 | 272.546 | 67.57629 | 1303 | 95.87932 | 67.57629 | 1943 | 170.2893 | 67.57629 | 2444 | 127.5986 | 62.58139 | 2176 | 579.8387 | 62.58139 | 1347 | 517.7565 | 62.58139 | 993 | 418.7673 | 62.58139 | 1026 | 468.0371 | 62.58139 | 1068 | 326.9452 | 62.58139 | 1153 | 237.9481
| 67.60255 | 1455 | 142.5573 | 67.60255 | 2422 | 275.4752 | 67.60255 | 1221 | 89.84547 | 67.60255 | 1900 | 168.5124 | 67.60255 | 2435 | 127.276 | 62.60765 | 2228 | 581.1492 | 62.60765 | 1398 | 520.3219 | 62.60765 | 931 | 414.4737 | 62.60765 | 1055 | 469.9602 | 62.60765 | 991 | 321.3977 | 62.60765 | 1174 | 239.55
| 67.62881 | 1453 | 142.43 | 67.62881 | 2495 | 277.7501 | 67.62881 | 1257 | 92.49448 | 67.62881 | 1878 | 167.6033 | 67.62881 | 2502 | 129.6774 | 62.63391 | 2150 | 579.1835 | 62.63391 | 1343 | 517.5553 | 62.63391 | 1062 | 423.5457 | 62.63391 | 1102 | 473.0769 | 62.63391 | 1000 | 322.0461 | 62.63391 | 1168 | 239.0923
| 67.65507 | 1441 | 141.6667 | 67.65507 | 2378 | 274.1041 | 67.65507 | 1329 | 97.79249 | 67.65507 | 1942 | 170.2479 | 67.65507 | 2340 | 123.871 | 62.66017 | 2226 | 581.0988 | 62.66017 | 1357 | 518.2596 | 62.66017 | 1008 | 419.8061 | 62.66017 | 1020 | 467.6393 | 62.66017 | 1084 | 328.098 | 62.66017 | 1136 | 236.6514
| 67.68133 | 1467 | 143.3206 | 67.68133 | 2434 | 275.8492 | 67.68133 | 1234 | 90.80206 | 67.68133 | 1919 | 169.2975 | 67.68133 | 2461 | 128.2079 | 62.68643 | 2219 | 580.9224 | 62.68643 | 1341 | 517.4547 | 62.68643 | 996 | 418.9751 | 62.68643 | 1078 | 471.4854 | 62.68643 | 976 | 320.317 | 62.68643 | 1187 | 240.5416
| 67.70759 | 1516 | 146.4377 | 67.70759 | 2514 | 278.3422 | 67.70759 | 1232 | 90.65489 | 67.70759 | 1862 | 166.9421 | 67.70759 | 2431 | 127.1326 | 62.71269 | 2263 | 582.03125 | 62.71269 | 1383 | 519.5674 | 62.71269 | 1015 | 420.2909 | 62.71269 | 1085 | 471.9496 | 62.71269 | 1029 | 324.1354 | 62.71269 | 1156 | 238.177
| 67.73385 | 1434 | 141.2214 | 67.73385 | 2389 | 274.4469 | 67.73385 | 1295 | 95.29065 | 67.73385 | 1894 | 168.2645 | 67.73385 | 2386 | 125.5197 | 62.73895 | 2157 | 579.3599 | 62.73895 | 1310 | 515.8954 | 62.73895 | 998 | 419.1136 | 62.73895 | 1082 | 471.7507 | 62.73895 | 1048 | 325.5043 | 62.73895 | 1186 | 240.4653
| 67.76011 | 1529 | 147.2646 | 67.76011 | 2434 | 275.8492 | 67.76011 | 1251 | 92.05298 | 67.76011 | 1944 | 170.3306 | 67.76011 | 2475 | 128.7097 | 62.76521 | 2200 | 580.4435 | 62.76521 | 1353 | 518.0584 | 62.76521 | 950 | 415.7895 | 62.76521 | 1003 | 466.5119 | 62.76521 | 997 | 321.83 | 62.76521 | 1129 | 236.1175
| 67.78637 | 1416 | 140.0763 | 67.78637 | 2374 | 273.9794 | 67.78637 | 1280 | 94.1869 | 67.78637 | 1943 | 170.2893 | 67.78637 | 2502 | 129.6774 | 62.79147 | 2174 | 579.7883 | 62.79147 | 1346 | 517.7062 | 62.79147 | 995 | 418.9058 | 62.79147 | 1076 | 471.3528 | 62.79147 | 959 | 319.0922 | 62.79147 | 1164 | 238.7872
| 67.81263 | 1489 | 144.7201 | 67.81263 | 2415 | 275.2571 | 67.81263 | 1277 | 93.96615 | 67.81263 | 1985 | 172.0248 | 67.81263 | 2447 | 127.7061 | 62.81773 | 2178 | 579.8891 | 62.81773 | 1361 | 518.4608 | 62.81773 | 1055 | 423.0609 | 62.81773 | 1104 | 473.2095 | 62.81773 | 1051 | 325.7205 | 62.81773 | 1150 | 237.7193
| 67.83889 | 1495 | 145.1018 | 67.83889 | 2480 | 277.2826 | 67.83889 | 1266 | 93.15673 | 67.83889 | 1927 | 169.6281 | 67.83889 | 2492 | 129.319 | 62.84399 | 2172 | 579.7379 | 62.84399 | 1362 | 518.5111 | 62.84399 | 1030 | 421.3296 | 62.84399 | 1049 | 469.5623 | 62.84399 | 1040 | 324.928 | 62.84399 | 1133 | 236.4226
| 67.86515 | 1504 | 145.6743 | 67.86515 | 2454 | 276.4724 | 67.86515 | 1273 | 93.67182 | 67.86515 | 1869 | 167.2314 | 67.86515 | 2387 | 125.5556 | 62.87025 | 2166 | 579.5867 | 62.87025 | 1412 | 521.0262 | 62.87025 | 1061 | 423.4765 | 62.87025 | 1049 | 469.5623 | 62.87025 | 1038 | 324.7839 | 62.87025 | 1203 | 241.762
| 67.89142 | 1491 | 144.8473 | 67.89142 | 2343 | 273.0134 | 67.89142 | 1238 | 91.09639 | 67.89142 | 1948 | 170.4959 | 67.89142 | 2384 | 125.448 | 62.89652 | 2230 | 581.1996 | 62.89652 | 1343 | 517.5553 | 62.89652 | 1019 | 420.5679 | 62.89652 | 1060 | 470.2918 | 62.89652 | 1044 | 325.2161 | 62.89652 | 1141 | 237.0328
| 67.91768 | 1479 | 144.084 | 67.91768 | 2452 | 276.4101 | 67.91768 | 1254 | 92.27373 | 67.91768 | 1886 | 167.9339 | 67.91768 | 2477 | 128.7814 | 62.92278 | 2178 | 579.8891 | 62.92278 | 1411 | 520.9759 | 62.92278 | 1037 | 421.8144 | 62.92278 | 1043 | 469.1645 | 62.92278 | 1052 | 325.7925 | 62.92278 | 1125 | 235.8124
| 67.94394 | 1572 | 150 | 67.94394 | 2475 | 277.1268 | 67.94394 | 1269 | 93.37748 | 67.94394 | 1872 | 167.3554 | 67.94394 | 2459 | 128.1362 | 62.94904 | 2164 | 579.5363 | 62.94904 | 1459 | 523.3903 | 62.94904 | 1015 | 420.2909 | 62.94904 | 1073 | 471.1538 | 62.94904 | 1027 | 323.9914 | 62.94904 | 1160 | 238.4821
| 67.9702 | 1465 | 143.1934 | 67.9702 | 2512 | 278.2798 | 67.9702 | 1224 | 90.06623 | 67.9702 | 1866 | 167.1074 | 67.9702 | 2440 | 127.4552 | 62.9753 | 2259 | 581.9304 | 62.9753 | 1378 | 519.3159 | 62.9753 | 1036 | 421.7452 | 62.9753 | 1058 | 470.1592 | 62.9753 | 1060 | 326.3689 | 62.9753 | 1126 | 235.8886
| 67.99646 | 1448 | 142.112 | 67.99646 | 2395 | 274.6338 | 67.99646 | 1217 | 89.55114 | 67.99646 | 1853 | 166.5702 | 67.99646 | 2555 | 131.5771 | 63.00156 | 2184 | 580.0403 | 63.00156 | 1394 | 520.1207 | 63.00156 | 998 | 419.1136 | 63.00156 | 1063 | 470.4907 | 63.00156 | 996 | 321.7579 | 63.00156 | 1183 | 240.2365
| 68.02272 | 1459 | 142.8117 | 68.02272 | 2414 | 275.2259 | 68.02272 | 1279 | 94.11332 | 68.02272 | 1971 | 171.4463 | 68.02272 | 2399 | 125.9857 | 63.02782 | 2248 | 581.6532 | 63.02782 | 1381 | 519.4668 | 63.02782 | 987 | 418.3518 | 63.02782 | 1090 | 472.2812 | 63.02782 | 1042 | 325.072 | 63.02782 | 1119 | 235.3547
| 68.04898 | 1509 | 145.9924 | 68.04898 | 2358 | 273.4808 | 68.04898 | 1282 | 94.33407 | 68.04898 | 1944 | 170.3306 | 68.04898 | 2435 | 127.276 | 63.05408 | 2249 | 581.6784 | 63.05408 | 1354 | 518.1087 | 63.05408 | 1012 | 420.0831 | 63.05408 | 1015 | 467.3077 | 63.05408 | 995 | 321.6859 | 63.05408 | 1114 | 234.9733
| 68.07524 | 1562 | 149.3639 | 68.07524 | 2388 | 274.4157 | 68.07524 | 1202 | 88.44739 | 68.07524 | 1874 | 167.438 | 68.07524 | 2450 | 127.8136 | 63.08034 | 2157 | 579.3599 | 63.08034 | 1318 | 516.2978 | 63.08034 | 995 | 418.9058 | 63.08034 | 1078 | 471.4854 | 63.08034 | 1046 | 325.3602 | 63.08034 | 1151 | 237.7956
| 68.1015 | 1527 | 147.1374 | 68.1015 | 2438 | 275.9738 | 68.1015 | 1260 | 92.71523 | 68.1015 | 1903 | 168.6364 | 68.1015 | 2376 | 125.1613 | 63.1066 | 2253 | 581.7792 | 63.1066 | 1407 | 520.7746 | 63.1066 | 964 | 416.759 | 63.1066 | 1045 | 469.2971 | 63.1066 | 1078 | 327.6657 | 63.1066 | 1107 | 234.4394
| 68.12776 | 1446 | 141.9847 | 68.12776 | 2411 | 275.1324 | 68.12776 | 1287 | 94.70199 | 68.12776 | 1937 | 170.0413 | 68.12776 | 2336 | 123.7276 | 63.13286 | 2211 | 580.7208 | 63.13286 | 1388 | 519.8189 | 63.13286 | 1043 | 422.2299 | 63.13286 | 1153 | 476.4589 | 63.13286 | 1073 | 327.3055 | 63.13286 | 1166 | 238.9397
| 68.15402 | 1439 | 141.5394 | 68.15402 | 2416 | 275.2883 | 68.15402 | 1316 | 96.83591 | 68.15402 | 1921 | 169.3802 | 68.15402 | 2448 | 127.7419 | 63.15912 | 2186 | 580.0907 | 63.15912 | 1320 | 516.3984 | 63.15912 | 1063 | 423.615 | 63.15912 | 1013 | 467.1751 | 63.15912 | 1024 | 323.7752 | 63.15912 | 1088 | 232.9901
| 68.18028 | 1446 | 141.9847 | 68.18028 | 2485 | 277.4385 | 68.18028 | 1298 | 95.51141 | 68.18028 | 1942 | 170.2479 | 68.18028 | 2469 | 128.4946 | 63.18538 | 2197 | 580.3679 | 63.18538 | 1294 | 515.0905 | 63.18538 | 967 | 416.9668 | 63.18538 | 1023 | 467.8382 | 63.18538 | 1086 | 328.2421 | 63.18538 | 1089 | 233.0664
| 68.20654 | 1415 | 140.0127 | 68.20654 | 2440 | 276.0361 | 68.20654 | 1305 | 96.02649 | 68.20654 | 1900 | 168.5124 | 68.20654 | 2519 | 130.2867 | 63.21164 | 2194 | 580.2923 | 63.21164 | 1335 | 517.1529 | 63.21164 | 999 | 419.1828 | 63.21164 | 1029 | 468.2361 | 63.21164 | 1028 | 324.0634 | 63.21164 | 1122 | 235.5835
| 68.2328 | 1490 | 144.7837 | 68.2328 | 2384 | 274.2911 | 68.2328 | 1280 | 94.1869 | 68.2328 | 1923 | 169.4628 | 68.2328 | 2413 | 126.4875 | 63.2379 | 2143 | 579.0071 | 63.2379 | 1356 | 518.2093 | 63.2379 | 1024 | 420.9141 | 63.2379 | 1073 | 471.1538 | 63.2379 | 1067 | 326.8732 | 63.2379 | 1113 | 234.897
| 68.25906 | 1480 | 144.1476 | 68.25906 | 2525 | 278.6849 | 68.25906 | 1283 | 94.40765 | 68.25906 | 1979 | 171.7769 | 68.25906 | 2378 | 125.233 | 63.26416 | 2209 | 580.6704 | 63.26416 | 1354 | 518.1087 | 63.26416 | 1017 | 420.4294 | 63.26416 | 1104 | 473.2095 | 63.26416 | 1050 | 325.6484 | 63.26416 | 1208 | 242.1434
| 68.28532 | 1463 | 143.0662 | 68.28532 | 2520 | 278.5291 | 68.28532 | 1267 | 93.23032 | 68.28532 | 1885 | 167.8926 | 68.28532 | 2425 | 126.9176 | 63.29042 | 2133 | 578.755 | 63.29042 | 1332 | 517.002 | 63.29042 | 1010 | 419.9446 | 63.29042 | 1029 | 468.2361 | 63.29042 | 1018 | 323.3429 | 63.29042 | 1129 | 236.1175
| 68.31158 | 1452 | 142.3664 | 68.31158 | 2581 | 280.43 | 68.31158 | 1343 | 98.82266 | 68.31158 | 1915 | 169.1322 | 68.31158 | 2436 | 127.3118 | 63.31668 | 2105 | 578.0494 | 63.31668 | 1447 | 522.7867 | 63.31668 | 948 | 415.651 | 63.31668 | 1043 | 469.1645 | 63.31668 | 1014 | 323.0548 | 63.31668 | 1164 | 238.7872
| 68.33785 | 1469 | 143.4478 | 68.33785 | 2467 | 276.8775 | 68.33785 | 1262 | 92.8624 | 68.33785 | 1916 | 169.1736 | 68.33785 | 2423 | 126.8459 | 63.34295 | 2204 | 580.5444 | 63.34295 | 1409 | 520.8753 | 63.34295 | 979 | 417.7978 | 63.34295 | 1078 | 471.4854 | 63.34295 | 1047 | 325.4323 | 63.34295 | 1207 | 242.0671
| 68.36411 | 1469 | 143.4478 | 68.36411 | 2489 | 277.5631 | 68.36411 | 1329 | 97.79249 | 68.36411 | 1908 | 168.843 | 68.36411 | 2428 | 127.0251 | 63.36921 | 2252 | 581.754 | 63.36921 | 1423 | 521.5795 | 63.36921 | 1083 | 425 | 63.36921 | 1059 | 470.2255 | 63.36921 | 991 | 321.3977 | 63.36921 | 1162 | 238.6346
| 68.39037 | 1490 | 144.7837 | 68.39037 | 2408 | 275.039 | 68.39037 | 1254 | 92.27373 | 68.39037 | 1935 | 169.9587 | 68.39037 | 2517 | 130.2151 | 63.39547 | 2147 | 579.1079 | 63.39547 | 1312 | 515.996 | 63.39547 | 998 | 419.1136 | 63.39547 | 1068 | 470.8223 | 63.39547 | 1060 | 326.3689 | 63.39547 | 1123 | 235.6598
| 68.41663 | 1444 | 141.8575 | 68.41663 | 2436 | 275.9115 | 68.41663 | 1297 | 95.43782 | 68.41663 | 1892 | 168.1818 | 68.41663 | 2470 | 128.5305 | 63.42173 | 2154 | 579.2843 | 63.42173 | 1345 | 517.6559 | 63.42173 | 1087 | 425.277 | 63.42173 | 1050 | 469.6286 | 63.42173 | 1061 | 326.4409 | 63.42173 | 1129 | 236.1175
| 68.44289 | 1448 | 142.112 | 68.44289 | 2419 | 275.3817 | 68.44289 | 1356 | 99.77925 | 68.44289 | 1924 | 169.5041 | 68.44289 | 2337 | 123.7634 | 63.44799 | 2194 | 580.2923 | 63.44799 | 1319 | 516.3481 | 63.44799 | 1035 | 421.6759 | 63.44799 | 1068 | 470.8223 | 63.44799 | 1018 | 323.3429 | 63.44799 | 1098 | 233.7529
| 68.46915 | 1542 | 148.0916 | 68.46915 | 2424 | 275.5376 | 68.46915 | 1240 | 91.24356 | 68.46915 | 1907 | 168.8017 | 68.46915 | 2445 | 127.6344 | 63.47425 | 2202 | 580.494 | 63.47425 | 1375 | 519.165 | 63.47425 | 982 | 418.0055 | 63.47425 | 1044 | 469.2308 | 63.47425 | 1001 | 322.1182 | 63.47425 | 1118 | 235.2784
| 68.49541 | 1428 | 140.8397 | 68.49541 | 2359 | 273.512 | 68.49541 | 1282 | 94.33407 | 68.49541 | 1956 | 170.8264 | 68.49541 | 2454 | 127.957 | 63.50051 | 2113 | 578.251 | 63.50051 | 1371 | 518.9638 | 63.50051 | 1011 | 420.0139 | 63.50051 | 1092 | 472.4138 | 63.50051 | 1003 | 322.2622 | 63.50051 | 1198 | 241.3806
| 68.52166912 | 1443 | 141.7939 | 68.52166912 | 2364 | 273.6678 | 68.52166912 | 1272 | 93.59823 | 68.52166912 | 1918 | 169.2562 | 68.52166912 | 2413 | 126.4875 | 63.52677 | 2180 | 579.9395 | 63.52677 | 1358 | 518.3099 | 63.52677 | 1103 | 426.385 | 63.52677 | 1043 | 469.1645 | 63.52677 | 949 | 318.3718 | 63.52677 | 1129 | 236.1175
| 68.54793 | 1425 | 140.6489 | 68.54793 | 2436 | 275.9115 | 68.54793 | 1236 | 90.94923 | 68.54793 | 1975 | 171.6116 | 68.54793 | 2410 | 126.3799 | 63.55303 | 2072 | 577.2177 | 63.55303 | 1343 | 517.5553 | 63.55303 | 992 | 418.6981 | 63.55303 | 1082 | 471.7507 | 63.55303 | 1109 | 329.8991 | 63.55303 | 1157 | 238.2532
| 68.57419025 | 1489 | 144.7201 | 68.57419025 | 2448 | 276.2854 | 68.57419025 | 1289 | 94.84915 | 68.57419025 | 1895 | 168.3058 | 68.57419025 | 2344 | 124.0143 | 63.57929 | 2144 | 579.0323 | 63.57929 | 1327 | 516.7505 | 63.57929 | 1032 | 421.4681 | 63.57929 | 1121 | 474.3369 | 63.57929 | 1081 | 327.8818 | 63.57929 | 1204 | 241.8383
| 68.60045 | 1471 | 143.5751 | 68.60045 | 2463 | 276.7529 | 68.60045 | 1281 | 94.26049 | 68.60045 | 1923 | 169.4628 | 68.60045 | 2392 | 125.7348 | 63.60555 | 2212 | 580.746 | 63.60555 | 1339 | 517.3541 | 63.60555 | 971 | 417.2438 | 63.60555 | 1077 | 471.4191 | 63.60555 | 1045 | 325.2882 | 63.60555 | 1120 | 235.431
| 68.62671138 | 1461 | 142.9389 | 68.62671138 | 2504 | 278.0305 | 68.62671138 | 1238 | 91.09639 | 68.62671138 | 1909 | 168.8843 | 68.62671138 | 2482 | 128.9606 | 63.63181 | 2138 | 578.881 | 63.63181 | 1365 | 518.662 | 63.63181 | 1018 | 420.4986 | 63.63181 | 1045 | 469.2971 | 63.63181 | 1037 | 324.7118 | 63.63181 | 1111 | 234.7445
| 68.65297 | 1393 | 138.6132 | 68.65297 | 2458 | 276.5971 | 68.65297 | 1278 | 94.03974 | 68.65297 | 1894 | 168.2645 | 68.65297 | 2439 | 127.4194 | 63.65807 | 2180 | 579.9395 | 63.65807 | 1340 | 517.4044 | 63.65807 | 1015 | 420.2909 | 63.65807 | 1000 | 466.313 | 63.65807 | 1033 | 324.4236 | 63.65807 | 1176 | 239.7025
| 68.67923251 | 1472 | 143.6387 | 68.67923251 | 2381 | 274.1976 | 68.67923251 | 1252 | 92.12656 | 68.67923251 | 1949 | 170.5372 | 68.67923251 | 2417 | 126.6308 | 63.68433 | 2234 | 581.3004 | 63.68433 | 1307 | 515.7445 | 63.68433 | 986 | 418.2825 | 63.68433 | 1066 | 470.6897 | 63.68433 | 1025 | 323.8473 | 63.68433 | 1149 | 237.643
| 68.70549 | 1459 | 142.8117 | 68.70549 | 2449 | 276.3166 | 68.70549 | 1331 | 97.93966 | 68.70549 | 1953 | 170.7025 | 68.70549 | 2445 | 127.6344 | 63.71059 | 2066 | 577.0665 | 63.71059 | 1298 | 515.2918 | 63.71059 | 1010 | 419.9446 | 63.71059 | 1035 | 468.634 | 63.71059 | 1050 | 325.6484 | 63.71059 | 1155 | 238.1007
| 68.73175364 | 1500 | 145.4198 | 68.73175364 | 2476 | 277.158 | 68.73175364 | 1238 | 91.09639 | 68.73175364 | 1885 | 167.8926 | 68.73175364 | 2431 | 127.1326 | 63.73685 | 2164 | 579.5363 | 63.73685 | 1302 | 515.493 | 63.73685 | 1046 | 422.4377 | 63.73685 | 1061 | 470.3581 | 63.73685 | 1031 | 324.2795 | 63.73685 | 1181 | 240.0839
| 68.75801 | 1476 | 143.8931 | 68.75801 | 2413 | 275.1948 | 68.75801 | 1275 | 93.81898 | 68.75801 | 1970 | 171.405 | 68.75801 | 2486 | 129.1039 | 63.76311 | 2175 | 579.8135 | 63.76311 | 1391 | 519.9698 | 63.76311 | 1023 | 420.8449 | 63.76311 | 1038 | 468.8329 | 63.76311 | 946 | 318.1556 | 63.76311 | 1099 | 233.8291
| 68.78427477 | 1502 | 145.5471 | 68.78427477 | 2517 | 278.4356 | 68.78427477 | 1286 | 94.6284 | 68.78427477 | 1925 | 169.5455 | 68.78427477 | 2417 | 126.6308 | 63.78937 | 2132 | 578.7298 | 63.78937 | 1332 | 517.002 | 63.78937 | 1059 | 423.338 | 63.78937 | 1023 | 467.8382 | 63.78937 | 1022 | 323.6311 | 63.78937 | 1179 | 239.9314
| 68.81054 | 1551 | 148.6641 | 68.81054 | 2370 | 273.8548 | 68.81054 | 1249 | 91.90581 | 68.81054 | 1905 | 168.719 | 68.81054 | 2427 | 126.9892 | 63.81564 | 2232 | 581.25 | 63.81564 | 1440 | 522.4346 | 63.81564 | 985 | 418.2133 | 63.81564 | 997 | 466.1141 | 63.81564 | 1022 | 323.6311 | 63.81564 | 1120 | 235.431
| 68.8367959 | 1488 | 144.6565 | 68.8367959 | 2455 | 276.5036 | 68.8367959 | 1326 | 97.57174 | 68.8367959 | 1940 | 170.1653 | 68.8367959 | 2465 | 128.3513 | 63.8419 | 2258 | 581.9052 | 63.8419 | 1326 | 516.7002 | 63.8419 | 1041 | 422.0914 | 63.8419 | 1067 | 470.756 | 63.8419 | 1018 | 323.3429 | 63.8419 | 1119 | 235.3547
| 68.86306 | 1525 | 147.0102 | 68.86306 | 2491 | 277.6254 | 68.86306 | 1272 | 93.59823 | 68.86306 | 1943 | 170.2893 | 68.86306 | 2433 | 127.2043 | 63.86816 | 2254 | 581.8044 | 63.86816 | 1345 | 517.6559 | 63.86816 | 1047 | 422.5069 | 63.86816 | 1043 | 469.1645 | 63.86816 | 994 | 321.6138 | 63.86816 | 1182 | 240.1602
| 68.88931703 | 1497 | 145.229 | 68.88931703 | 2354 | 273.3562 | 68.88931703 | 1286 | 94.6284 | 68.88931703 | 1873 | 167.3967 | 68.88931703 | 2427 | 126.9892 | 63.89442 | 2154 | 579.2843 | 63.89442 | 1360 | 518.4105 | 63.89442 | 991 | 418.6288 | 63.89442 | 1059 | 470.2255 | 63.89442 | 1009 | 322.6945 | 63.89442 | 1174 | 239.55
| 68.91558 | 1459 | 142.8117 | 68.91558 | 2430 | 275.7245 | 68.91558 | 1300 | 95.65857 | 68.91558 | 2006 | 172.8926 | 68.91558 | 2372 | 125.0179 | 63.92068 | 2053 | 576.7389 | 63.92068 | 1354 | 518.1087 | 63.92068 | 1016 | 420.3601 | 63.92068 | 1107 | 473.4085 | 63.92068 | 1074 | 327.3775 | 63.92068 | 1153 | 237.9481
| 68.94183816 | 1513 | 146.2468 | 68.94183816 | 2477 | 277.1892 | 68.94183816 | 1309 | 96.32082 | 68.94183816 | 1956 | 170.8264 | 68.94183816 | 2400 | 126.0215 | 63.94694 | 2229 | 581.1744 | 63.94694 | 1300 | 515.3924 | 63.94694 | 1020 | 420.6371 | 63.94694 | 1129 | 474.8674 | 63.94694 | 993 | 321.5418 | 63.94694 | 1245 | 244.9657
| 68.9681 | 1548 | 148.4733 | 68.9681 | 2309 | 271.9539 | 68.9681 | 1310 | 96.39441 | 68.9681 | 1930 | 169.7521 | 68.9681 | 2454 | 127.957 | 63.9732 | 2140 | 578.9315 | 63.9732 | 1320 | 516.3984 | 63.9732 | 977 | 417.6593 | 63.9732 | 1045 | 469.2971 | 63.9732 | 1032 | 324.3516 | 63.9732 | 1190 | 240.7704
| 68.99435929 | 1450 | 142.2392 | 68.99435929 | 2370 | 273.8548 | 68.99435929 | 1323 | 97.35099 | 68.99435929 | 1932 | 169.8347 | 68.99435929 | 2435 | 127.276 | 63.99946 | 2239 | 581.4264 | 63.99946 | 1379 | 519.3662 | 63.99946 | 968 | 417.036 | 63.99946 | 1050 | 469.6286 | 63.99946 | 1010 | 322.7666 | 63.99946 | 1127 | 235.9649
| 69.02062 | 1489 | 144.7201 | 69.02062 | 2488 | 277.5319 | 69.02062 | 1305 | 96.02649 | 69.02062 | 1951 | 170.6198 | 69.02062 | 2441 | 127.491 | 64.02572 | 2194 | 580.2923 | 64.02572 | 1378 | 519.3159 | 64.02572 | 1038 | 421.8837 | 64.02572 | 968 | 464.191 | 64.02572 | 1038 | 324.7839 | 64.02572 | 1175 | 239.6262
| 69.04688042 | 1452 | 142.3664 | 69.04688042 | 2507 | 278.124 | 69.04688042 | 1280 | 94.1869 | 69.04688042 | 1867 | 167.1488 | 69.04688042 | 2496 | 129.4624 | 64.05198 | 2150 | 579.1835 | 64.05198 | 1338 | 517.3038 | 64.05198 | 1049 | 422.6454 | 64.05198 | 1069 | 470.8886 | 64.05198 | 1040 | 324.928 | 64.05198 | 1166 | 238.9397
| 69.07314 | 1479 | 144.084 | 69.07314 | 2361 | 273.5743 | 69.07314 | 1332 | 98.01325 | 69.07314 | 1910 | 168.9256 | 69.07314 | 2403 | 126.129 | 64.07824 | 2247 | 581.628 | 64.07824 | 1356 | 518.2093 | 64.07824 | 1002 | 419.3906 | 64.07824 | 1114 | 473.8727 | 64.07824 | 1048 | 325.5043 | 64.07824 | 1172 | 239.3974
| 69.09940155 | 1450 | 142.2392 | 69.09940155 | 2407 | 275.0078 | 69.09940155 | 1273 | 93.67182 | 69.09940155 | 1853 | 166.5702 | 69.09940155 | 2377 | 125.1971 | 64.1045 | 2079 | 577.3942 | 64.1045 | 1286 | 514.6881 | 64.1045 | 1069 | 424.0305 | 64.1045 | 1085 | 471.9496 | 64.1045 | 991 | 321.3977 | 64.1045 | 1146 | 237.4142
| 69.12566 | 1416 | 140.0763 | 69.12566 | 2494 | 277.7189 | 69.12566 | 1271 | 93.52465 | 69.12566 | 1957 | 170.8678 | 69.12566 | 2384 | 125.448 | 64.13076 | 2188 | 580.1411 | 64.13076 | 1315 | 516.1469 | 64.13076 | 1067 | 423.892 | 64.13076 | 1064 | 470.557 | 64.13076 | 1026 | 323.9193 | 64.13076 | 1139 | 236.8802
| 69.15192268 | 1478 | 144.0204 | 69.15192268 | 2485 | 277.4385 | 69.15192268 | 1267 | 93.23032 | 69.15192268 | 1880 | 167.686 | 69.15192268 | 2490 | 129.2473 | 64.15702 | 2192 | 580.2419 | 64.15702 | 1365 | 518.662 | 64.15702 | 973 | 417.3823 | 64.15702 | 1076 | 471.3528 | 64.15702 | 1041 | 325 | 64.15702 | 1151 | 237.7956
| 69.17818 | 1516 | 146.4377 | 69.17818 | 2474 | 277.0957 | 69.17818 | 1293 | 95.14349 | 69.17818 | 1890 | 168.0992 | 69.17818 | 2467 | 128.4229 | 64.18328 | 2151 | 579.2087 | 64.18328 | 1410 | 520.9256 | 64.18328 | 1032 | 421.4681 | 64.18328 | 1051 | 469.695 | 64.18328 | 1095 | 328.8905 | 64.18328 | 1166 | 238.9397
| 69.20444381 | 1453 | 142.43 | 69.20444381 | 2357 | 273.4497 | 69.20444381 | 1280 | 94.1869 | 69.20444381 | 1897 | 168.3884 | 69.20444381 | 2396 | 125.8781 | 64.20954 | 2141 | 578.9567 | 64.20954 | 1310 | 515.8954 | 64.20954 | 1032 | 421.4681 | 64.20954 | 1054 | 469.8939 | 64.20954 | 1042 | 325.072 | 64.20954 | 1188 | 240.6178
| 69.2307 | 1465 | 143.1934 | 69.2307 | 2446 | 276.2231 | 69.2307 | 1309 | 96.32082 | 69.2307 | 1910 | 168.9256 | 69.2307 | 2382 | 125.3763 | 64.2358 | 2181 | 579.9647 | 64.2358 | 1307 | 515.7445 | 64.2358 | 1000 | 419.2521 | 64.2358 | 1038 | 468.8329 | 64.2358 | 1004 | 322.3343 | 64.2358 | 1193 | 240.9992
| 69.25696494 | 1429 | 140.9033 | 69.25696494 | 2384 | 274.2911 | 69.25696494 | 1299 | 95.58499 | 69.25696494 | 1997 | 172.5207 | 69.25696494 | 2427 | 126.9892 | 64.26206 | 2159 | 579.4103 | 64.26206 | 1387 | 519.7686 | 64.26206 | 1036 | 421.7452 | 64.26206 | 1058 | 470.1592 | 64.26206 | 1007 | 322.5504 | 64.26206 | 1134 | 236.4989
| 69.28323 | 1501 | 145.4835 | 69.28323 | 2429 | 275.6934 | 69.28323 | 1267 | 93.23032 | 69.28323 | 1930 | 169.7521 | 69.28323 | 2338 | 123.7993 | 64.28833 | 2207 | 580.62 | 64.28833 | 1409 | 520.8753 | 64.28833 | 1020 | 420.6371 | 64.28833 | 1009 | 466.9098 | 64.28833 | 1066 | 326.8012 | 64.28833 | 1224 | 243.3638
| 69.30948607 | 1570 | 149.8728 | 69.30948607 | 2489 | 277.5631 | 69.30948607 | 1272 | 93.59823 | 69.30948607 | 1927 | 169.6281 | 69.30948607 | 2428 | 127.0251 | 64.31459 | 2159 | 579.4103 | 64.31459 | 1371 | 518.9638 | 64.31459 | 1041 | 422.0914 | 64.31459 | 1062 | 470.4244 | 64.31459 | 1045 | 325.2882 | 64.31459 | 1125 | 235.8124
| 69.33575 | 1448 | 142.112 | 69.33575 | 2471 | 277.0022 | 69.33575 | 1266 | 93.15673 | 69.33575 | 1866 | 167.1074 | 69.33575 | 2402 | 126.0932 | 64.34085 | 2212 | 580.746 | 64.34085 | 1404 | 520.6237 | 64.34085 | 1022 | 420.7756 | 64.34085 | 1048 | 469.496 | 64.34085 | 1009 | 322.6945 | 64.34085 | 1158 | 238.3295
| 69.3620072 | 1508 | 145.9288 | 69.3620072 | 2484 | 277.4073 | 69.3620072 | 1309 | 96.32082 | 69.3620072 | 1871 | 167.314 | 69.3620072 | 2431 | 127.1326 | 64.36711 | 2179 | 579.9143 | 64.36711 | 1379 | 519.3662 | 64.36711 | 1050 | 422.7147 | 64.36711 | 1034 | 468.5676 | 64.36711 | 1032 | 324.3516 | 64.36711 | 1175 | 239.6262
| 69.38827 | 1488 | 144.6565 | 69.38827 | 2457 | 276.5659 | 69.38827 | 1314 | 96.68874 | 69.38827 | 1983 | 171.9421 | 69.38827 | 2450 | 127.8136 | 64.39337 | 2158 | 579.3851 | 64.39337 | 1403 | 520.5734 | 64.39337 | 991 | 418.6288 | 64.39337 | 1058 | 470.1592 | 64.39337 | 1062 | 326.513 | 64.39337 | 1173 | 239.4737
| 69.41452833 | 1540 | 147.9644 | 69.41452833 | 2474 | 277.0957 | 69.41452833 | 1304 | 95.95291 | 69.41452833 | 1962 | 171.0744 | 69.41452833 | 2504 | 129.7491 | 64.41963 | 2222 | 580.998 | 64.41963 | 1338 | 517.3038 | 64.41963 | 1055 | 423.0609 | 64.41963 | 1055 | 469.9602 | 64.41963 | 1014 | 323.0548 | 64.41963 | 1165 | 238.8635
| 69.44079 | 1450 | 142.2392 | 69.44079 | 2517 | 278.4356 | 69.44079 | 1258 | 92.56806 | 69.44079 | 1946 | 170.4132 | 69.44079 | 2362 | 124.6595 | 64.44589 | 2097 | 577.8478 | 64.44589 | 1337 | 517.2535 | 64.44589 | 998 | 419.1136 | 64.44589 | 1008 | 466.8435 | 64.44589 | 1012 | 322.9107 | 64.44589 | 1183 | 240.2365
| 69.46704946 | 1452 | 142.3664 | 69.46704946 | 2382 | 274.2287 | 69.46704946 | 1249 | 91.90581 | 69.46704946 | 1902 | 168.595 | 69.46704946 | 2427 | 126.9892 | 64.47215 | 2118 | 578.377 | 64.47215 | 1332 | 517.002 | 64.47215 | 1005 | 419.5983 | 64.47215 | 1010 | 466.9761 | 64.47215 | 1019 | 323.415 | 64.47215 | 1144 | 237.2616
| 69.49331 | 1484 | 144.402 | 69.49331 | 2532 | 278.9031 | 69.49331 | 1359 | 100 | 69.49331 | 1880 | 167.686 | 69.49331 | 2407 | 126.2724 | 64.49841 | 2198 | 580.3931 | 64.49841 | 1287 | 514.7384 | 64.49841 | 1087 | 425.277 | 64.49841 | 1111 | 473.6737 | 64.49841 | 1009 | 322.6945 | 64.49841 | 1140 | 236.9565
| 69.51957059 | 1449 | 142.1756 | 69.51957059 | 2470 | 276.971 | 69.51957059 | 1245 | 91.61148 | 69.51957059 | 1943 | 170.2893 | 69.51957059 | 2398 | 125.9498 | 64.52467 | 2162 | 579.4859 | 64.52467 | 1275 | 514.1348 | 64.52467 | 1009 | 419.8753 | 64.52467 | 1026 | 468.0371 | 64.52467 | 1047 | 325.4323 | 64.52467 | 1149 | 237.643
| 69.54583 | 1478 | 144.0204 | 69.54583 | 2456 | 276.5347 | 69.54583 | 1305 | 96.02649 | 69.54583 | 1837 | 165.9091 | 69.54583 | 2429 | 127.0609 | 64.55093 | 2132 | 578.7298 | 64.55093 | 1353 | 518.0584 | 64.55093 | 1032 | 421.4681 | 64.55093 | 1014 | 467.2414 | 64.55093 | 975 | 320.245 | 64.55093 | 1187 | 240.5416
| 69.57209172 | 1525 | 147.0102 | 69.57209172 | 2563 | 279.8691 | 69.57209172 | 1246 | 91.68506 | 69.57209172 | 1985 | 172.0248 | 69.57209172 | 2551 | 131.4337 | 64.57719 | 2073 | 577.2429 | 64.57719 | 1337 | 517.2535 | 64.57719 | 1032 | 421.4681 | 64.57719 | 1004 | 466.5782 | 64.57719 | 1029 | 324.1354 | 64.57719 | 1132 | 236.3463
| 69.59835 | 1517 | 146.5013 | 69.59835 | 2434 | 275.8492 | 69.59835 | 1268 | 93.3039 | 69.59835 | 1926 | 169.5868 | 69.59835 | 2463 | 128.2796 | 64.60345 | 2269 | 582.1825 | 64.60345 | 1392 | 520.0201 | 64.60345 | 1014 | 420.2216 | 64.60345 | 1037 | 468.7666 | 64.60345 | 1091 | 328.6023 | 64.60345 | 1197 | 241.3043
| 69.62461285 | 1408 | 139.5674 | 69.62461285 | 2458 | 276.5971 | 69.62461285 | 1236 | 90.94923 | 69.62461285 | 1939 | 170.124 | 69.62461285 | 2480 | 128.8889 | 64.62971 | 2162 | 579.4859 | 64.62971 | 1278 | 514.2857 | 64.62971 | 1013 | 420.1524 | 64.62971 | 1022 | 467.7719 | 64.62971 | 1042 | 325.072 | 64.62971 | 1157 | 238.2532
| 69.65087 | 1495 | 145.1018 | 69.65087 | 2394 | 274.6027 | 69.65087 | 1319 | 97.05666 | 69.65087 | 1972 | 171.4876 | 69.65087 | 2449 | 127.7778 | 64.65597 | 2217 | 580.872 | 64.65597 | 1356 | 518.2093 | 64.65597 | 1025 | 420.9834 | 64.65597 | 1081 | 471.6844 | 64.65597 | 1051 | 325.7205 | 64.65597 | 1124 | 235.7361
| 69.67713398 | 1475 | 143.8295 | 69.67713398 | 2368 | 273.7925 | 69.67713398 | 1296 | 95.36424 | 69.67713398 | 1893 | 168.2231 | 69.67713398 | 2439 | 127.4194 | 64.68223 | 2182 | 579.9899 | 64.68223 | 1331 | 516.9517 | 64.68223 | 1005 | 419.5983 | 64.68223 | 1051 | 469.695 | 64.68223 | 1018 | 323.3429 | 64.68223 | 1152 | 237.8719
| 69.70339 | 1420 | 140.3308 | 69.70339 | 2447 | 276.2543 | 69.70339 | 1344 | 98.89625 | 69.70339 | 1888 | 168.0165 | 69.70339 | 2518 | 130.2509 | 64.70849 | 2226 | 581.0988 | 64.70849 | 1280 | 514.3863 | 64.70849 | 1040 | 422.0222 | 64.70849 | 1060 | 470.2918 | 64.70849 | 1022 | 323.6311 | 64.70849 | 1151 | 237.7956
| 69.72965511 | 1532 | 147.4555 | 69.72965511 | 2393 | 274.5715 | 69.72965511 | 1307 | 96.17366 | 69.72965511 | 1925 | 169.5455 | 69.72965511 | 2408 | 126.3082 | 64.73476 | 2168 | 579.6371 | 64.73476 | 1340 | 517.4044 | 64.73476 | 1027 | 421.1219 | 64.73476 | 1049 | 469.5623 | 64.73476 | 1025 | 323.8473 | 64.73476 | 1155 | 238.1007
| 69.75592 | 1466 | 143.257 | 69.75592 | 2515 | 278.3733 | 69.75592 | 1267 | 93.23032 | 69.75592 | 1904 | 168.6777 | 69.75592 | 2436 | 127.3118 | 64.76102 | 2263 | 582.03125 | 64.76102 | 1397 | 520.2716 | 64.76102 | 1036 | 421.7452 | 64.76102 | 1056 | 470.0265 | 64.76102 | 1017 | 323.2709 | 64.76102 | 1170 | 239.2449
| 69.78217624 | 1437 | 141.4122 | 69.78217624 | 2398 | 274.7273 | 69.78217624 | 1340 | 98.60191 | 69.78217624 | 1863 | 166.9835 | 69.78217624 | 2464 | 128.3154 | 64.78728 | 2182 | 579.9899 | 64.78728 | 1353 | 518.0584 | 64.78728 | 1044 | 422.2992 | 64.78728 | 1043 | 469.1645 | 64.78728 | 1121 | 330.7637 | 64.78728 | 1121 | 235.5072
| 69.80844 | 1448 | 142.112 | 69.80844 | 2471 | 277.0022 | 69.80844 | 1305 | 96.02649 | 69.80844 | 1910 | 168.9256 | 69.80844 | 2449 | 127.7778 | 64.81354 | 2162 | 579.4859 | 64.81354 | 1313 | 516.0463 | 64.81354 | 1043 | 422.2299 | 64.81354 | 1112 | 473.7401 | 64.81354 | 1028 | 324.0634 | 64.81354 | 1112 | 234.8207
| 69.83469737 | 1520 | 146.6921 | 69.83469737 | 2420 | 275.4129 | 69.83469737 | 1315 | 96.76233 | 69.83469737 | 1967 | 171.281 | 69.83469737 | 2466 | 128.3871 | 64.8398 | 2161 | 579.4607 | 64.8398 | 1371 | 518.9638 | 64.8398 | 1067 | 423.892 | 64.8398 | 1031 | 468.3687 | 64.8398 | 1012 | 322.9107 | 64.8398 | 1178 | 239.8551
| 69.86096 | 1474 | 143.7659 | 69.86096 | 2544 | 279.277 | 69.86096 | 1291 | 94.99632 | 69.86096 | 1871 | 167.314 | 69.86096 | 2342 | 123.9427 | 64.86606 | 2149 | 579.1583 | 64.86606 | 1339 | 517.3541 | 64.86606 | 1006 | 419.6676 | 64.86606 | 1049 | 469.5623 | 64.86606 | 1015 | 323.1268 | 64.86606 | 1158 | 238.3295
| 69.8872185 | 1474 | 143.7659 | 69.8872185 | 2440 | 276.0361 | 69.8872185 | 1330 | 97.86608 | 69.8872185 | 2007 | 172.9339 | 69.8872185 | 2489 | 129.2115 | 64.89232 | 2158 | 579.3851 | 64.89232 | 1277 | 514.2354 | 64.89232 | 1022 | 420.7756 | 64.89232 | 1113 | 473.8064 | 64.89232 | 1024 | 323.7752 | 64.89232 | 1187 | 240.5416
| 69.91348 | 1458 | 142.7481 | 69.91348 | 2496 | 277.7812 | 69.91348 | 1311 | 96.46799 | 69.91348 | 1853 | 166.5702 | 69.91348 | 2480 | 128.8889 | 64.91858 | 2248 | 581.6532 | 64.91858 | 1364 | 518.6117 | 64.91858 | 1010 | 419.9446 | 64.91858 | 1068 | 470.8223 | 64.91858 | 1053 | 325.8646 | 64.91858 | 1161 | 238.5584
| 69.93973963 | 1511 | 146.1196 | 69.93973963 | 2388 | 274.4157 | 69.93973963 | 1282 | 94.33407 | 69.93973963 | 1882 | 167.7686 | 69.93973963 | 2453 | 127.9211 | 64.94484 | 2225 | 581.0736 | 64.94484 | 1320 | 516.3984 | 64.94484 | 994 | 418.8366 | 64.94484 | 1039 | 468.8992 | 64.94484 | 1060 | 326.3689 | 64.94484 | 1149 | 237.643
| 69.966 | 1474 | 143.7659 | 69.966 | 2517 | 278.4356 | 69.966 | 1335 | 98.234 | 69.966 | 1903 | 168.6364 | 69.966 | 2478 | 128.8172 | 64.9711 | 2138 | 578.881 | 64.9711 | 1361 | 518.4608 | 64.9711 | 986 | 418.2825 | 64.9711 | 1047 | 469.4297 | 64.9711 | 1036 | 324.6398 | 64.9711 | 1150 | 237.7193
| 69.99226076 | 1543 | 148.1552 | 69.99226076 | 2529 | 278.8096 | 69.99226076 | 1259 | 92.64165 | 69.99226076 | 1874 | 167.438 | 69.99226076 | 2412 | 126.4516 | 64.99736 | 2153 | 579.2591 | 64.99736 | 1361 | 518.4608 | 64.99736 | 1032 | 421.4681 | 64.99736 | 1061 | 470.3581 | 64.99736 | 1027 | 323.9914 | 64.99736 | 1161 | 238.5584
|  | 1572 |  |  | 3209 |  |  | 1359 |  |  | 2420 |  |  | 2790 |  | 65.02362 | 2115 | 578.3014 | 65.02362 | 1356 | 518.2093 | 65.02362 | 1010 | 419.9446 | 65.02362 | 1071 | 471.0212 | 65.02362 | 1056 | 326.0807 | 65.02362 | 1153 | 237.9481
[16 empty] | 65.04988 | 2144 | 579.0323 | 65.04988 | 1319 | 516.3481 | 65.04988 | 1040 | 422.0222 | 65.04988 | 1030 | 468.3024 | 65.04988 | 1074 | 327.3775 | 65.04988 | 1120 | 235.431
[16 empty] | 65.07614 | 2219 | 580.9224 | 65.07614 | 1330 | 516.9014 | 65.07614 | 999 | 419.1828 | 65.07614 | 1052 | 469.7613 | 65.07614 | 1085 | 328.17 | 65.07614 | 1137 | 236.7277
[16 empty] | 65.1024 | 2255 | 581.8296 | 65.1024 | 1295 | 515.1408 | 65.1024 | 1048 | 422.5762 | 65.1024 | 1058 | 470.1592 | 65.1024 | 1061 | 326.4409 | 65.1024 | 1117 | 235.2021
[16 empty] | 65.12866 | 2245 | 581.5776 | 65.12866 | 1419 | 521.3783 | 65.12866 | 1064 | 423.6842 | 65.12866 | 1089 | 472.2149 | 65.12866 | 1013 | 322.9827 | 65.12866 | 1125 | 235.8124
[16 empty] | 65.15492 | 2230 | 581.1996 | 65.15492 | 1284 | 514.5875 | 65.15492 | 942 | 415.2355 | 65.15492 | 1090 | 472.2812 | 65.15492 | 1059 | 326.2968 | 65.15492 | 1133 | 236.4226
[16 empty] | 65.18118 | 2075 | 577.2933 | 65.18118 | 1359 | 518.3602 | 65.18118 | 998 | 419.1136 | 65.18118 | 1072 | 471.0875 | 65.18118 | 1089 | 328.4582 | 65.18118 | 1160 | 238.4821
[16 empty] | 65.20745 | 2132 | 578.7298 | 65.20745 | 1380 | 519.4165 | 65.20745 | 1057 | 423.1994 | 65.20745 | 1104 | 473.2095 | 65.20745 | 1024 | 323.7752 | 65.20745 | 1159 | 238.4058
[16 empty] | 65.23371 | 2147 | 579.1079 | 65.23371 | 1330 | 516.9014 | 65.23371 | 1043 | 422.2299 | 65.23371 | 1098 | 472.8117 | 65.23371 | 1023 | 323.7032 | 65.23371 | 1181 | 240.0839
[16 empty] | 65.25997 | 2160 | 579.4355 | 65.25997 | 1365 | 518.662 | 65.25997 | 1052 | 422.8532 | 65.25997 | 1075 | 471.2865 | 65.25997 | 1075 | 327.4496 | 65.25997 | 1117 | 235.2021
[16 empty] | 65.28623 | 2225 | 581.0736 | 65.28623 | 1346 | 517.7062 | 65.28623 | 988 | 418.4211 | 65.28623 | 1047 | 469.4297 | 65.28623 | 1068 | 326.9452 | 65.28623 | 1175 | 239.6262
[16 empty] | 65.31249 | 2256 | 581.8548 | 65.31249 | 1351 | 517.9577 | 65.31249 | 1050 | 422.7147 | 65.31249 | 1099 | 472.878 | 65.31249 | 1001 | 322.1182 | 65.31249 | 1163 | 238.7109
[16 empty] | 65.33875 | 2140 | 578.9315 | 65.33875 | 1328 | 516.8008 | 65.33875 | 1003 | 419.4598 | 65.33875 | 1080 | 471.618 | 65.33875 | 998 | 321.902 | 65.33875 | 1169 | 239.1686
[16 empty] | 65.36501 | 2154 | 579.2843 | 65.36501 | 1328 | 516.8008 | 65.36501 | 1003 | 419.4598 | 65.36501 | 1105 | 473.2759 | 65.36501 | 1028 | 324.0634 | 65.36501 | 1143 | 237.1854
[16 empty] | 65.39127 | 2117 | 578.3518 | 65.39127 | 1424 | 521.6298 | 65.39127 | 993 | 418.7673 | 65.39127 | 1081 | 471.6844 | 65.39127 | 1006 | 322.4784 | 65.39127 | 1172 | 239.3974
[16 empty] | 65.41753 | 2147 | 579.1079 | 65.41753 | 1335 | 517.1529 | 65.41753 | 1011 | 420.0139 | 65.41753 | 1045 | 469.2971 | 65.41753 | 1013 | 322.9827 | 65.41753 | 1170 | 239.2449
[16 empty] | 65.44379 | 2238 | 581.4012 | 65.44379 | 1312 | 515.996 | 65.44379 | 1057 | 423.1994 | 65.44379 | 1113 | 473.8064 | 65.44379 | 1048 | 325.5043 | 65.44379 | 1172 | 239.3974
[16 empty] | 65.47005 | 2216 | 580.8468 | 65.47005 | 1372 | 519.0141 | 65.47005 | 950 | 415.7895 | 65.47005 | 1070 | 470.9549 | 65.47005 | 1040 | 324.928 | 65.47005 | 1151 | 237.7956
[16 empty] | 65.49631 | 2211 | 580.7208 | 65.49631 | 1297 | 515.2414 | 65.49631 | 1074 | 424.3767 | 65.49631 | 1081 | 471.6844 | 65.49631 | 1030 | 324.2075 | 65.49631 | 1159 | 238.4058
[16 empty] | 65.52257 | 2285 | 582.5857 | 65.52257 | 1374 | 519.1147 | 65.52257 | 1107 | 426.662 | 65.52257 | 1146 | 475.9947 | 65.52257 | 1036 | 324.6398 | 65.52257 | 1171 | 239.3211
[16 empty] | 65.54883 | 2227 | 581.124 | 65.54883 | 1448 | 522.837 | 65.54883 | 1026 | 421.0526 | 65.54883 | 1065 | 470.6233 | 65.54883 | 1086 | 328.2421 | 65.54883 | 1214 | 242.6011
[16 empty] | 65.57509 | 2198 | 580.3931 | 65.57509 | 1317 | 516.2475 | 65.57509 | 1024 | 420.9141 | 65.57509 | 1063 | 470.4907 | 65.57509 | 1017 | 323.2709 | 65.57509 | 1166 | 238.9397
[16 empty] | 65.60135 | 2217 | 580.872 | 65.60135 | 1313 | 516.0463 | 65.60135 | 1043 | 422.2299 | 65.60135 | 1054 | 469.8939 | 65.60135 | 1009 | 322.6945 | 65.60135 | 1198 | 241.3806
[16 empty] | 65.62761 | 2105 | 578.0494 | 65.62761 | 1329 | 516.8511 | 65.62761 | 1072 | 424.2382 | 65.62761 | 1073 | 471.1538 | 65.62761 | 1010 | 322.7666 | 65.62761 | 1183 | 240.2365
[16 empty] | 65.65387 | 2189 | 580.1663 | 65.65387 | 1295 | 515.1408 | 65.65387 | 989 | 418.4903 | 65.65387 | 1014 | 467.2414 | 65.65387 | 1031 | 324.2795 | 65.65387 | 1178 | 239.8551
[16 empty] | 65.68014 | 2232 | 581.25 | 65.68014 | 1324 | 516.5996 | 65.68014 | 997 | 419.0443 | 65.68014 | 1101 | 473.0106 | 65.68014 | 1047 | 325.4323 | 65.68014 | 1227 | 243.5927
[16 empty] | 65.7064 | 2213 | 580.7712 | 65.7064 | 1339 | 517.3541 | 65.7064 | 1119 | 427.4931 | 65.7064 | 1107 | 473.4085 | 65.7064 | 989 | 321.2536 | 65.7064 | 1167 | 239.016
[16 empty] | 65.73266 | 2182 | 579.9899 | 65.73266 | 1353 | 518.0584 | 65.73266 | 1041 | 422.0914 | 65.73266 | 1052 | 469.7613 | 65.73266 | 1041 | 325 | 65.73266 | 1228 | 243.669
[16 empty] | 65.75892 | 2189 | 580.1663 | 65.75892 | 1280 | 514.3863 | 65.75892 | 1066 | 423.8227 | 65.75892 | 1142 | 475.7294 | 65.75892 | 1057 | 326.1527 | 65.75892 | 1228 | 243.669
[16 empty] | 65.78518 | 2194 | 580.2923 | 65.78518 | 1385 | 519.668 | 65.78518 | 1036 | 421.7452 | 65.78518 | 1077 | 471.4191 | 65.78518 | 992 | 321.4697 | 65.78518 | 1177 | 239.7788
[16 empty] | 65.81144 | 2183 | 580.0151 | 65.81144 | 1303 | 515.5433 | 65.81144 | 1072 | 424.2382 | 65.81144 | 1090 | 472.2812 | 65.81144 | 1050 | 325.6484 | 65.81144 | 1163 | 238.7109
[16 empty] | 65.8377 | 2260 | 581.9556 | 65.8377 | 1304 | 515.5936 | 65.8377 | 991 | 418.6288 | 65.8377 | 1116 | 474.0053 | 65.8377 | 1066 | 326.8012 | 65.8377 | 1198 | 241.3806
[16 empty] | 65.86396 | 2182 | 579.9899 | 65.86396 | 1376 | 519.2153 | 65.86396 | 1020 | 420.6371 | 65.86396 | 1051 | 469.695 | 65.86396 | 1063 | 326.585 | 65.86396 | 1186 | 240.4653
[16 empty] | 65.89022 | 2158 | 579.3851 | 65.89022 | 1297 | 515.2414 | 65.89022 | 994 | 418.8366 | 65.89022 | 1133 | 475.1326 | 65.89022 | 1041 | 325 | 65.89022 | 1210 | 242.296
[16 empty] | 65.91648 | 2187 | 580.1159 | 65.91648 | 1359 | 518.3602 | 65.91648 | 1028 | 421.1911 | 65.91648 | 1135 | 475.2653 | 65.91648 | 1066 | 326.8012 | 65.91648 | 1146 | 237.4142
[16 empty] | 65.94274 | 2214 | 580.7964 | 65.94274 | 1397 | 520.2716 | 65.94274 | 1007 | 419.7368 | 65.94274 | 1072 | 471.0875 | 65.94274 | 1038 | 324.7839 | 65.94274 | 1085 | 232.7613
[16 empty] | 65.969 | 2148 | 579.1331 | 65.969 | 1342 | 517.505 | 65.969 | 1021 | 420.7064 | 65.969 | 1102 | 473.0769 | 65.969 | 1019 | 323.415 | 65.969 | 1241 | 244.6606
[16 empty] | 65.99526 | 2170 | 579.6875 | 65.99526 | 1292 | 514.9899 | 65.99526 | 1065 | 423.7535 | 65.99526 | 1124 | 474.5358 | 65.99526 | 1084 | 328.098 | 65.99526 | 1198 | 241.3806
[16 empty] | 66.02152 | 2167 | 579.6119 | 66.02152 | 1316 | 516.1972 | 66.02152 | 1003 | 419.4598 | 66.02152 | 1037 | 468.7666 | 66.02152 | 1017 | 323.2709 | 66.02152 | 1135 | 236.5751
[16 empty] | 66.04778 | 2190 | 580.1915 | 66.04778 | 1278 | 514.2857 | 66.04778 | 1027 | 421.1219 | 66.04778 | 1059 | 470.2255 | 66.04778 | 1032 | 324.3516 | 66.04778 | 1181 | 240.0839
[16 empty] | 66.07404 | 2162 | 579.4859 | 66.07404 | 1326 | 516.7002 | 66.07404 | 1046 | 422.4377 | 66.07404 | 1091 | 472.3475 | 66.07404 | 1032 | 324.3516 | 66.07404 | 1199 | 241.4569
[16 empty] | 66.1003 | 2226 | 581.0988 | 66.1003 | 1295 | 515.1408 | 66.1003 | 1036 | 421.7452 | 66.1003 | 1088 | 472.1485 | 66.1003 | 1109 | 329.8991 | 66.1003 | 1258 | 245.9573
[16 empty] | 66.12657 | 2213 | 580.7712 | 66.12657 | 1396 | 520.2213 | 66.12657 | 1061 | 423.4765 | 66.12657 | 1036 | 468.7003 | 66.12657 | 1064 | 326.6571 | 66.12657 | 1210 | 242.296
[16 empty] | 66.15283 | 2106 | 578.0746 | 66.15283 | 1278 | 514.2857 | 66.15283 | 1040 | 422.0222 | 66.15283 | 1136 | 475.3316 | 66.15283 | 1040 | 324.928 | 66.15283 | 1133 | 236.4226
[16 empty] | 66.17909 | 2221 | 580.9728 | 66.17909 | 1329 | 516.8511 | 66.17909 | 1041 | 422.0914 | 66.17909 | 1098 | 472.8117 | 66.17909 | 1053 | 325.8646 | 66.17909 | 1146 | 237.4142
[16 empty] | 66.20535 | 2153 | 579.2591 | 66.20535 | 1388 | 519.8189 | 66.20535 | 1022 | 420.7756 | 66.20535 | 1055 | 469.9602 | 66.20535 | 1021 | 323.5591 | 66.20535 | 1201 | 241.6095
[16 empty] | 66.23161 | 2193 | 580.2671 | 66.23161 | 1285 | 514.6378 | 66.23161 | 1009 | 419.8753 | 66.23161 | 1067 | 470.756 | 66.23161 | 1076 | 327.5216 | 66.23161 | 1092 | 233.2952
[16 empty] | 66.25787 | 2174 | 579.7883 | 66.25787 | 1305 | 515.6439 | 66.25787 | 1023 | 420.8449 | 66.25787 | 1004 | 466.5782 | 66.25787 | 1066 | 326.8012 | 66.25787 | 1195 | 241.1518
[16 empty] | 66.28413 | 2118 | 578.377 | 66.28413 | 1283 | 514.5372 | 66.28413 | 1031 | 421.3989 | 66.28413 | 1079 | 471.5517 | 66.28413 | 1077 | 327.5937 | 66.28413 | 1143 | 237.1854
[16 empty] | 66.31039 | 2100 | 577.9234 | 66.31039 | 1305 | 515.6439 | 66.31039 | 1041 | 422.0914 | 66.31039 | 1108 | 473.4748 | 66.31039 | 1050 | 325.6484 | 66.31039 | 1170 | 239.2449
[16 empty] | 66.33665 | 2245 | 581.5776 | 66.33665 | 1279 | 514.336 | 66.33665 | 960 | 416.482 | 66.33665 | 1098 | 472.8117 | 66.33665 | 1028 | 324.0634 | 66.33665 | 1180 | 240.0076
[16 empty] | 66.36291 | 2043 | 576.4869 | 66.36291 | 1329 | 516.8511 | 66.36291 | 1064 | 423.6842 | 66.36291 | 1052 | 469.7613 | 66.36291 | 1036 | 324.6398 | 66.36291 | 1163 | 238.7109
[16 empty] | 66.38917 | 2189 | 580.1663 | 66.38917 | 1342 | 517.505 | 66.38917 | 1064 | 423.6842 | 66.38917 | 1079 | 471.5517 | 66.38917 | 1050 | 325.6484 | 66.38917 | 1162 | 238.6346
[16 empty] | 66.41543 | 2173 | 579.7631 | 66.41543 | 1387 | 519.7686 | 66.41543 | 1021 | 420.7064 | 66.41543 | 1071 | 471.0212 | 66.41543 | 1041 | 325 | 66.41543 | 1149 | 237.643
[16 empty] | 66.44169 | 2136 | 578.8306 | 66.44169 | 1355 | 518.159 | 66.44169 | 1008 | 419.8061 | 66.44169 | 1100 | 472.9443 | 66.44169 | 1085 | 328.17 | 66.44169 | 1168 | 239.0923
[16 empty] | 66.46795 | 2164 | 579.5363 | 66.46795 | 1287 | 514.7384 | 66.46795 | 982 | 418.0055 | 66.46795 | 1086 | 472.0159 | 66.46795 | 1044 | 325.2161 | 66.46795 | 1199 | 241.4569
[16 empty] | 66.49421 | 2230 | 581.1996 | 66.49421 | 1298 | 515.2918 | 66.49421 | 1062 | 423.5457 | 66.49421 | 1085 | 471.9496 | 66.49421 | 1061 | 326.4409 | 66.49421 | 1168 | 239.0923
[16 empty] | 66.52047 | 2269 | 582.1825 | 66.52047 | 1316 | 516.1972 | 66.52047 | 1040 | 422.0222 | 66.52047 | 1076 | 471.3528 | 66.52047 | 1038 | 324.7839 | 66.52047 | 1183 | 240.2365
[16 empty] | 66.54673 | 2173 | 579.7631 | 66.54673 | 1390 | 519.9195 | 66.54673 | 982 | 418.0055 | 66.54673 | 1063 | 470.4907 | 66.54673 | 1065 | 326.7291 | 66.54673 | 1178 | 239.8551
[16 empty] | 66.57299 | 2270 | 582.2077 | 66.57299 | 1362 | 518.5111 | 66.57299 | 990 | 418.5596 | 66.57299 | 1118 | 474.1379 | 66.57299 | 1000 | 322.0461 | 66.57299 | 1195 | 241.1518
[16 empty] | 66.59926 | 2137 | 578.8558 | 66.59926 | 1434 | 522.1328 | 66.59926 | 1070 | 424.0997 | 66.59926 | 1080 | 471.618 | 66.59926 | 1107 | 329.755 | 66.59926 | 1155 | 238.1007
[16 empty] | 66.62552 | 2187 | 580.1159 | 66.62552 | 1363 | 518.5614 | 66.62552 | 1034 | 421.6066 | 66.62552 | 1072 | 471.0875 | 66.62552 | 1071 | 327.1614 | 66.62552 | 1149 | 237.643
[16 empty] | 66.65178 | 2159 | 579.4103 | 66.65178 | 1355 | 518.159 | 66.65178 | 1043 | 422.2299 | 66.65178 | 1050 | 469.6286 | 66.65178 | 1035 | 324.5677 | 66.65178 | 1182 | 240.1602
[16 empty] | 66.67804 | 2114 | 578.2762 | 66.67804 | 1349 | 517.8571 | 66.67804 | 1054 | 422.9917 | 66.67804 | 1007 | 466.7772 | 66.67804 | 1035 | 324.5677 | 66.67804 | 1245 | 244.9657
[16 empty] | 66.7043 | 2160 | 579.4355 | 66.7043 | 1343 | 517.5553 | 66.7043 | 1055 | 423.0609 | 66.7043 | 1046 | 469.3634 | 66.7043 | 986 | 321.0375 | 66.7043 | 1189 | 240.6941
[16 empty] | 66.73056 | 2170 | 579.6875 | 66.73056 | 1419 | 521.3783 | 66.73056 | 1064 | 423.6842 | 66.73056 | 1057 | 470.0928 | 66.73056 | 1057 | 326.1527 | 66.73056 | 1122 | 235.5835
[16 empty] | 66.75682 | 2132 | 578.7298 | 66.75682 | 1341 | 517.4547 | 66.75682 | 1045 | 422.3684 | 66.75682 | 1063 | 470.4907 | 66.75682 | 1017 | 323.2709 | 66.75682 | 1171 | 239.3211
[16 empty] | 66.78308 | 2209 | 580.6704 | 66.78308 | 1305 | 515.6439 | 66.78308 | 998 | 419.1136 | 66.78308 | 1035 | 468.634 | 66.78308 | 1043 | 325.1441 | 66.78308 | 1245 | 244.9657
[16 empty] | 66.80934 | 2198 | 580.3931 | 66.80934 | 1359 | 518.3602 | 66.80934 | 1062 | 423.5457 | 66.80934 | 1098 | 472.8117 | 66.80934 | 1060 | 326.3689 | 66.80934 | 1174 | 239.55
[16 empty] | 66.8356 | 2199 | 580.4183 | 66.8356 | 1333 | 517.0523 | 66.8356 | 1098 | 426.0388 | 66.8356 | 1031 | 468.3687 | 66.8356 | 1094 | 328.8184 | 66.8356 | 1208 | 242.1434
[16 empty] | 66.86186 | 2230 | 581.1996 | 66.86186 | 1312 | 515.996 | 66.86186 | 1062 | 423.5457 | 66.86186 | 1135 | 475.2653 | 66.86186 | 1064 | 326.6571 | 66.86186 | 1213 | 242.5248
[16 empty] | 66.88812 | 2240 | 581.4516 | 66.88812 | 1312 | 515.996 | 66.88812 | 1050 | 422.7147 | 66.88812 | 1089 | 472.2149 | 66.88812 | 1030 | 324.2075 | 66.88812 | 1183 | 240.2365
[16 empty] | 66.91438 | 2096 | 577.8226 | 66.91438 | 1393 | 520.0704 | 66.91438 | 1082 | 424.9307 | 66.91438 | 1096 | 472.679 | 66.91438 | 1062 | 326.513 | 66.91438 | 1216 | 242.7536
[16 empty] | 66.94064 | 2249 | 581.6784 | 66.94064 | 1371 | 518.9638 | 66.94064 | 1072 | 424.2382 | 66.94064 | 1155 | 476.5915 | 66.94064 | 963 | 319.3804 | 66.94064 | 1178 | 239.8551
[16 empty] | 66.9669 | 2241 | 581.4768 | 66.9669 | 1365 | 518.662 | 66.9669 | 1035 | 421.6759 | 66.9669 | 1069 | 470.8886 | 66.9669 | 1069 | 327.0173 | 66.9669 | 1147 | 237.4905
[16 empty] | 66.99316 | 2238 | 581.4012 | 66.99316 | 1352 | 518.008 | 66.99316 | 1028 | 421.1911 | 66.99316 | 1034 | 468.5676 | 66.99316 | 1104 | 329.5389 | 66.99316 | 1220 | 243.0587
[16 empty] | 67.01942 | 2212 | 580.746 | 67.01942 | 1289 | 514.839 | 67.01942 | 953 | 415.9972 | 67.01942 | 1049 | 469.5623 | 67.01942 | 1071 | 327.1614 | 67.01942 | 1221 | 243.135
[16 empty] | 67.04568 | 2184 | 580.0403 | 67.04568 | 1322 | 516.499 | 67.04568 | 1043 | 422.2299 | 67.04568 | 1025 | 467.9708 | 67.04568 | 1067 | 326.8732 | 67.04568 | 1184 | 240.3127
[16 empty] | 67.07195 | 2182 | 579.9899 | 67.07195 | 1367 | 518.7626 | 67.07195 | 1052 | 422.8532 | 67.07195 | 1114 | 473.8727 | 67.07195 | 1083 | 328.0259 | 67.07195 | 1149 | 237.643
[16 empty] | 67.09821 | 2132 | 578.7298 | 67.09821 | 1352 | 518.008 | 67.09821 | 1057 | 423.1994 | 67.09821 | 1084 | 471.8833 | 67.09821 | 1038 | 324.7839 | 67.09821 | 1194 | 241.0755
[16 empty] | 67.12447 | 2165 | 579.5615 | 67.12447 | 1297 | 515.2414 | 67.12447 | 1067 | 423.892 | 67.12447 | 1044 | 469.2308 | 67.12447 | 969 | 319.8127 | 67.12447 | 1170 | 239.2449
[16 empty] | 67.15073 | 2228 | 581.1492 | 67.15073 | 1320 | 516.3984 | 67.15073 | 1012 | 420.0831 | 67.15073 | 1107 | 473.4085 | 67.15073 | 1052 | 325.7925 | 67.15073 | 1215 | 242.6773
[16 empty] | 67.17699 | 2137 | 578.8558 | 67.17699 | 1319 | 516.3481 | 67.17699 | 1088 | 425.3463 | 67.17699 | 1085 | 471.9496 | 67.17699 | 1034 | 324.4957 | 67.17699 | 1160 | 238.4821
[16 empty] | 67.20325 | 2237 | 581.376 | 67.20325 | 1320 | 516.3984 | 67.20325 | 1036 | 421.7452 | 67.20325 | 1094 | 472.5464 | 67.20325 | 1015 | 323.1268 | 67.20325 | 1154 | 238.0244
[16 empty] | 67.22951 | 2145 | 579.0575 | 67.22951 | 1397 | 520.2716 | 67.22951 | 1040 | 422.0222 | 67.22951 | 1078 | 471.4854 | 67.22951 | 983 | 320.8213 | 67.22951 | 1263 | 246.3387
[16 empty] | 67.25577 | 2176 | 579.8387 | 67.25577 | 1310 | 515.8954 | 67.25577 | 1042 | 422.1607 | 67.25577 | 1090 | 472.2812 | 67.25577 | 1071 | 327.1614 | 67.25577 | 1207 | 242.0671
[16 empty] | 67.28203 | 2193 | 580.2671 | 67.28203 | 1251 | 512.9276 | 67.28203 | 1063 | 423.615 | 67.28203 | 1098 | 472.8117 | 67.28203 | 1025 | 323.8473 | 67.28203 | 1164 | 238.7872
[16 empty] | 67.30829 | 2172 | 579.7379 | 67.30829 | 1345 | 517.6559 | 67.30829 | 1040 | 422.0222 | 67.30829 | 1083 | 471.817 | 67.30829 | 1060 | 326.3689 | 67.30829 | 1143 | 237.1854
[16 empty] | 67.33455 | 2232 | 581.25 | 67.33455 | 1354 | 518.1087 | 67.33455 | 1049 | 422.6454 | 67.33455 | 1083 | 471.817 | 67.33455 | 1022 | 323.6311 | 67.33455 | 1286 | 248.0931
[16 empty] | 67.36081 | 2246 | 581.6028 | 67.36081 | 1353 | 518.0584 | 67.36081 | 1037 | 421.8144 | 67.36081 | 1078 | 471.4854 | 67.36081 | 1013 | 322.9827 | 67.36081 | 1156 | 238.177
[16 empty] | 67.38707 | 2169 | 579.6623 | 67.38707 | 1327 | 516.7505 | 67.38707 | 982 | 418.0055 | 67.38707 | 1085 | 471.9496 | 67.38707 | 1036 | 324.6398 | 67.38707 | 1145 | 237.3379
[16 empty] | 67.41333 | 2188 | 580.1411 | 67.41333 | 1348 | 517.8068 | 67.41333 | 1064 | 423.6842 | 67.41333 | 1105 | 473.2759 | 67.41333 | 996 | 321.7579 | 67.41333 | 1191 | 240.8467
[16 empty] | 67.43959 | 2206 | 580.5948 | 67.43959 | 1364 | 518.6117 | 67.43959 | 1019 | 420.5679 | 67.43959 | 1007 | 466.7772 | 67.43959 | 1068 | 326.9452 | 67.43959 | 1136 | 236.6514
[16 empty] | 67.46585 | 2125 | 578.5534 | 67.46585 | 1348 | 517.8068 | 67.46585 | 1015 | 420.2909 | 67.46585 | 1100 | 472.9443 | 67.46585 | 1054 | 325.9366 | 67.46585 | 1163 | 238.7109
[16 empty] | 67.49211 | 2175 | 579.8135 | 67.49211 | 1376 | 519.2153 | 67.49211 | 1038 | 421.8837 | 67.49211 | 1055 | 469.9602 | 67.49211 | 1056 | 326.0807 | 67.49211 | 1170 | 239.2449
[16 empty] | 67.51837 | 2187 | 580.1159 | 67.51837 | 1365 | 518.662 | 67.51837 | 1114 | 427.1468 | 67.51837 | 1069 | 470.8886 | 67.51837 | 1002 | 322.1902 | 67.51837 | 1193 | 240.9992
[16 empty] | 67.54464 | 2151 | 579.2087 | 67.54464 | 1327 | 516.7505 | 67.54464 | 1030 | 421.3296 | 67.54464 | 1058 | 470.1592 | 67.54464 | 1024 | 323.7752 | 67.54464 | 1160 | 238.4821
[16 empty] | 67.5709 | 2154 | 579.2843 | 67.5709 | 1289 | 514.839 | 67.5709 | 1078 | 424.6537 | 67.5709 | 1122 | 474.4032 | 67.5709 | 1036 | 324.6398 | 67.5709 | 1160 | 238.4821
[16 empty] | 67.59716 | 2190 | 580.1915 | 67.59716 | 1416 | 521.2274 | 67.59716 | 994 | 418.8366 | 67.59716 | 1078 | 471.4854 | 67.59716 | 1085 | 328.17 | 67.59716 | 1184 | 240.3127
[16 empty] | 67.62342 | 2264 | 582.0565 | 67.62342 | 1298 | 515.2918 | 67.62342 | 1108 | 426.7313 | 67.62342 | 1033 | 468.5013 | 67.62342 | 1029 | 324.1354 | 67.62342 | 1147 | 237.4905
[16 empty] | 67.64968 | 2122 | 578.4778 | 67.64968 | 1384 | 519.6177 | 67.64968 | 1059 | 423.338 | 67.64968 | 1087 | 472.0822 | 67.64968 | 1069 | 327.0173 | 67.64968 | 1213 | 242.5248
[16 empty] | 67.67594 | 2181 | 579.9647 | 67.67594 | 1360 | 518.4105 | 67.67594 | 1030 | 421.3296 | 67.67594 | 1102 | 473.0769 | 67.67594 | 1037 | 324.7118 | 67.67594 | 1217 | 242.8299
[16 empty] | 67.7022 | 2284 | 582.5605 | 67.7022 | 1356 | 518.2093 | 67.7022 | 1032 | 421.4681 | 67.7022 | 1115 | 473.939 | 67.7022 | 1097 | 329.0346 | 67.7022 | 1162 | 238.6346
[16 empty] | 67.72846 | 2220 | 580.9476 | 67.72846 | 1308 | 515.7948 | 67.72846 | 1029 | 421.2604 | 67.72846 | 1141 | 475.6631 | 67.72846 | 1083 | 328.0259 | 67.72846 | 1197 | 241.3043
[16 empty] | 67.75472 | 2197 | 580.3679 | 67.75472 | 1418 | 521.328 | 67.75472 | 1116 | 427.2853 | 67.75472 | 1045 | 469.2971 | 67.75472 | 1072 | 327.2334 | 67.75472 | 1135 | 236.5751
[16 empty] | 67.78098 | 2184 | 580.0403 | 67.78098 | 1326 | 516.7002 | 67.78098 | 1064 | 423.6842 | 67.78098 | 1090 | 472.2812 | 67.78098 | 1024 | 323.7752 | 67.78098 | 1272 | 247.0252
[16 empty] | 67.80724 | 2192 | 580.2419 | 67.80724 | 1309 | 515.8451 | 67.80724 | 988 | 418.4211 | 67.80724 | 1105 | 473.2759 | 67.80724 | 1021 | 323.5591 | 67.80724 | 1198 | 241.3806
[16 empty] | 67.8335 | 2173 | 579.7631 | 67.8335 | 1327 | 516.7505 | 67.8335 | 980 | 417.867 | 67.8335 | 1069 | 470.8886 | 67.8335 | 1083 | 328.0259 | 67.8335 | 1201 | 241.6095
[16 empty] | 67.85976 | 2163 | 579.5111 | 67.85976 | 1332 | 517.002 | 67.85976 | 971 | 417.2438 | 67.85976 | 1086 | 472.0159 | 67.85976 | 1064 | 326.6571 | 67.85976 | 1234 | 244.1266
[16 empty] | 67.88602 | 2230 | 581.1996 | 67.88602 | 1340 | 517.4044 | 67.88602 | 995 | 418.9058 | 67.88602 | 1057 | 470.0928 | 67.88602 | 1023 | 323.7032 | 67.88602 | 1228 | 243.669
[16 empty] | 67.91228 | 2171 | 579.7127 | 67.91228 | 1392 | 520.0201 | 67.91228 | 1027 | 421.1219 | 67.91228 | 1066 | 470.6897 | 67.91228 | 1030 | 324.2075 | 67.91228 | 1229 | 243.7452
[16 empty] | 67.93854 | 2153 | 579.2591 | 67.93854 | 1335 | 517.1529 | 67.93854 | 1104 | 426.4543 | 67.93854 | 1105 | 473.2759 | 67.93854 | 1092 | 328.6744 | 67.93854 | 1239 | 244.508
[16 empty] | 67.9648 | 2211 | 580.7208 | 67.9648 | 1366 | 518.7123 | 67.9648 | 1048 | 422.5762 | 67.9648 | 1111 | 473.6737 | 67.9648 | 1082 | 327.9539 | 67.9648 | 1175 | 239.6262
[16 empty] | 67.99107 | 2170 | 579.6875 | 67.99107 | 1316 | 516.1972 | 67.99107 | 949 | 415.7202 | 67.99107 | 1034 | 468.5676 | 67.99107 | 1095 | 328.8905 | 67.99107 | 1236 | 244.2792
[16 empty] | 68.01733 | 2194 | 580.2923 | 68.01733 | 1294 | 515.0905 | 68.01733 | 1047 | 422.5069 | 68.01733 | 1111 | 473.6737 | 68.01733 | 1055 | 326.0086 | 68.01733 | 1199 | 241.4569
[16 empty] | 68.04359 | 2122 | 578.4778 | 68.04359 | 1332 | 517.002 | 68.04359 | 1018 | 420.4986 | 68.04359 | 1047 | 469.4297 | 68.04359 | 986 | 321.0375 | 68.04359 | 1122 | 235.5835
[16 empty] | 68.06985 | 2170 | 579.6875 | 68.06985 | 1348 | 517.8068 | 68.06985 | 1024 | 420.9141 | 68.06985 | 1076 | 471.3528 | 68.06985 | 1096 | 328.9625 | 68.06985 | 1211 | 242.3722
[16 empty] | 68.09611 | 2258 | 581.9052 | 68.09611 | 1343 | 517.5553 | 68.09611 | 1084 | 425.0693 | 68.09611 | 1057 | 470.0928 | 68.09611 | 1153 | 333.0692 | 68.09611 | 1186 | 240.4653
[16 empty] | 68.12237 | 2150 | 579.1835 | 68.12237 | 1306 | 515.6942 | 68.12237 | 1019 | 420.5679 | 68.12237 | 1109 | 473.5411 | 68.12237 | 990 | 321.3256 | 68.12237 | 1195 | 241.1518
[16 empty] | 68.14863 | 2156 | 579.3347 | 68.14863 | 1357 | 518.2596 | 68.14863 | 1103 | 426.385 | 68.14863 | 1114 | 473.8727 | 68.14863 | 1069 | 327.0173 | 68.14863 | 1194 | 241.0755
[16 empty] | 68.17489 | 2193 | 580.2671 | 68.17489 | 1310 | 515.8954 | 68.17489 | 1024 | 420.9141 | 68.17489 | 1096 | 472.679 | 68.17489 | 1008 | 322.6225 | 68.17489 | 1188 | 240.6178
[16 empty] | 68.20115 | 2190 | 580.1915 | 68.20115 | 1297 | 515.2414 | 68.20115 | 1021 | 420.7064 | 68.20115 | 1083 | 471.817 | 68.20115 | 1021 | 323.5591 | 68.20115 | 1220 | 243.0587
[16 empty] | 68.22741 | 2200 | 580.4435 | 68.22741 | 1345 | 517.6559 | 68.22741 | 1052 | 422.8532 | 68.22741 | 1151 | 476.3263 | 68.22741 | 1005 | 322.4063 | 68.22741 | 1183 | 240.2365
[16 empty] | 68.25367 | 2203 | 580.5192 | 68.25367 | 1344 | 517.6056 | 68.25367 | 1001 | 419.3213 | 68.25367 | 1073 | 471.1538 | 68.25367 | 1005 | 322.4063 | 68.25367 | 1174 | 239.55
[16 empty] | 68.27993 | 2212 | 580.746 | 68.27993 | 1322 | 516.499 | 68.27993 | 1039 | 421.9529 | 68.27993 | 1069 | 470.8886 | 68.27993 | 1025 | 323.8473 | 68.27993 | 1216 | 242.7536
[16 empty] | 68.30619 | 2168 | 579.6371 | 68.30619 | 1391 | 519.9698 | 68.30619 | 1042 | 422.1607 | 68.30619 | 1100 | 472.9443 | 68.30619 | 1069 | 327.0173 | 68.30619 | 1101 | 233.9817
[16 empty] | 68.33245 | 2224 | 581.0484 | 68.33245 | 1368 | 518.8129 | 68.33245 | 1019 | 420.5679 | 68.33245 | 1123 | 474.4695 | 68.33245 | 1044 | 325.2161 | 68.33245 | 1197 | 241.3043
[16 empty] | 68.35871 | 2184 | 580.0403 | 68.35871 | 1356 | 518.2093 | 68.35871 | 1029 | 421.2604 | 68.35871 | 1075 | 471.2865 | 68.35871 | 985 | 320.9654 | 68.35871 | 1248 | 245.1945
[16 empty] | 68.38497 | 2190 | 580.1915 | 68.38497 | 1402 | 520.5231 | 68.38497 | 1011 | 420.0139 | 68.38497 | 1041 | 469.0318 | 68.38497 | 1087 | 328.3141 | 68.38497 | 1233 | 244.0503
[16 empty] | 68.41123421 | 2227 | 581.124 | 68.41123421 | 1293 | 515.0402 | 68.41123421 | 1074 | 424.3767 | 68.41123421 | 1086 | 472.0159 | 68.41123421 | 1036 | 324.6398 | 68.41123421 | 1218 | 242.9062
[16 empty] | 68.43749 | 2084 | 577.5202 | 68.43749 | 1296 | 515.1911 | 68.43749 | 1060 | 423.4072 | 68.43749 | 1113 | 473.8064 | 68.43749 | 1062 | 326.513 | 68.43749 | 1194 | 241.0755
[16 empty] | 68.46375534 | 2195 | 580.3175 | 68.46375534 | 1266 | 513.6821 | 68.46375534 | 1029 | 421.2604 | 68.46375534 | 1090 | 472.2812 | 68.46375534 | 1041 | 325 | 68.46375534 | 1201 | 241.6095
[16 empty] | 68.49002 | 2169 | 579.6623 | 68.49002 | 1414 | 521.1268 | 68.49002 | 1048 | 422.5762 | 68.49002 | 1095 | 472.6127 | 68.49002 | 1030 | 324.2075 | 68.49002 | 1249 | 245.2708
[16 empty] | 68.51627647 | 2209 | 580.6704 | 68.51627647 | 1325 | 516.6499 | 68.51627647 | 988 | 418.4211 | 68.51627647 | 1112 | 473.7401 | 68.51627647 | 1022 | 323.6311 | 68.51627647 | 1176 | 239.7025
[16 empty] | 68.54254 | 2198 | 580.3931 | 68.54254 | 1358 | 518.3099 | 68.54254 | 1027 | 421.1219 | 68.54254 | 1092 | 472.4138 | 68.54254 | 1027 | 323.9914 | 68.54254 | 1168 | 239.0923
[16 empty] | 68.5687976 | 2213 | 580.7712 | 68.5687976 | 1318 | 516.2978 | 68.5687976 | 1026 | 421.0526 | 68.5687976 | 1082 | 471.7507 | 68.5687976 | 1045 | 325.2882 | 68.5687976 | 1214 | 242.6011
[16 empty] | 68.59506 | 2229 | 581.1744 | 68.59506 | 1351 | 517.9577 | 68.59506 | 1100 | 426.1773 | 68.59506 | 1060 | 470.2918 | 68.59506 | 1087 | 328.3141 | 68.59506 | 1239 | 244.508
[16 empty] | 68.62131873 | 2162 | 579.4859 | 68.62131873 | 1298 | 515.2918 | 68.62131873 | 1073 | 424.3075 | 68.62131873 | 1057 | 470.0928 | 68.62131873 | 1102 | 329.3948 | 68.62131873 | 1220 | 243.0587
[16 empty] | 68.64758 | 2253 | 581.7792 | 68.64758 | 1310 | 515.8954 | 68.64758 | 1066 | 423.8227 | 68.64758 | 1089 | 472.2149 | 68.64758 | 1072 | 327.2334 | 68.64758 | 1155 | 238.1007
[16 empty] | 68.67383986 | 2222 | 580.998 | 68.67383986 | 1385 | 519.668 | 68.67383986 | 996 | 418.9751 | 68.67383986 | 1113 | 473.8064 | 68.67383986 | 1036 | 324.6398 | 68.67383986 | 1160 | 238.4821
[16 empty] | 68.7001 | 2247 | 581.628 | 68.7001 | 1382 | 519.5171 | 68.7001 | 1093 | 425.6925 | 68.7001 | 1110 | 473.6074 | 68.7001 | 1068 | 326.9452 | 68.7001 | 1139 | 236.8802
[16 empty] | 68.72636099 | 2186 | 580.0907 | 68.72636099 | 1319 | 516.3481 | 68.72636099 | 1048 | 422.5762 | 68.72636099 | 1032 | 468.435 | 68.72636099 | 1010 | 322.7666 | 68.72636099 | 1182 | 240.1602
[16 empty] | 68.75262 | 2192 | 580.2419 | 68.75262 | 1370 | 518.9135 | 68.75262 | 1053 | 422.9224 | 68.75262 | 1097 | 472.7454 | 68.75262 | 1058 | 326.2248 | 68.75262 | 1193 | 240.9992
[16 empty] | 68.77888212 | 2182 | 579.9899 | 68.77888212 | 1362 | 518.5111 | 68.77888212 | 1106 | 426.5928 | 68.77888212 | 1065 | 470.6233 | 68.77888212 | 1029 | 324.1354 | 68.77888212 | 1184 | 240.3127
[16 empty] | 68.80514 | 2193 | 580.2671 | 68.80514 | 1382 | 519.5171 | 68.80514 | 1016 | 420.3601 | 68.80514 | 1122 | 474.4032 | 68.80514 | 1030 | 324.2075 | 68.80514 | 1200 | 241.5332
[16 empty] | 68.83140325 | 2236 | 581.3508 | 68.83140325 | 1369 | 518.8632 | 68.83140325 | 1063 | 423.615 | 68.83140325 | 1057 | 470.0928 | 68.83140325 | 1098 | 329.1066 | 68.83140325 | 1281 | 247.7117
[16 empty] | 68.85766 | 2197 | 580.3679 | 68.85766 | 1381 | 519.4668 | 68.85766 | 1021 | 420.7064 | 68.85766 | 1069 | 470.8886 | 68.85766 | 1062 | 326.513 | 68.85766 | 1242 | 244.7368
[16 empty] | 68.88392438 | 2103 | 577.999 | 68.88392438 | 1324 | 516.5996 | 68.88392438 | 1036 | 421.7452 | 68.88392438 | 1114 | 473.8727 | 68.88392438 | 1056 | 326.0807 | 68.88392438 | 1179 | 239.9314
[16 empty] | 68.91018 | 2163 | 579.5111 | 68.91018 | 1346 | 517.7062 | 68.91018 | 982 | 418.0055 | 68.91018 | 1111 | 473.6737 | 68.91018 | 1029 | 324.1354 | 68.91018 | 1186 | 240.4653
[16 empty] | 68.93644551 | 2245 | 581.5776 | 68.93644551 | 1388 | 519.8189 | 68.93644551 | 962 | 416.6205 | 68.93644551 | 1101 | 473.0106 | 68.93644551 | 1049 | 325.5764 | 68.93644551 | 1194 | 241.0755
[16 empty] | 68.96271 | 2212 | 580.746 | 68.96271 | 1260 | 513.3803 | 68.96271 | 1049 | 422.6454 | 68.96271 | 1068 | 470.8223 | 68.96271 | 1040 | 324.928 | 68.96271 | 1240 | 244.5843
[16 empty] | 68.98896664 | 2245 | 581.5776 | 68.98896664 | 1397 | 520.2716 | 68.98896664 | 1030 | 421.3296 | 68.98896664 | 1055 | 469.9602 | 68.98896664 | 1089 | 328.4582 | 68.98896664 | 1191 | 240.8467
[16 empty] | 69.01523 | 2152 | 579.2339 | 69.01523 | 1330 | 516.9014 | 69.01523 | 1072 | 424.2382 | 69.01523 | 1159 | 476.8568 | 69.01523 | 1021 | 323.5591 | 69.01523 | 1199 | 241.4569
[16 empty] | 69.04148777 | 2290 | 582.7117 | 69.04148777 | 1379 | 519.3662 | 69.04148777 | 1025 | 420.9834 | 69.04148777 | 1066 | 470.6897 | 69.04148777 | 1130 | 331.4121 | 69.04148777 | 1206 | 241.9908
[16 empty] | 69.06775 | 2227 | 581.124 | 69.06775 | 1383 | 519.5674 | 69.06775 | 1040 | 422.0222 | 69.06775 | 1058 | 470.1592 | 69.06775 | 1056 | 326.0807 | 69.06775 | 1221 | 243.135
[16 empty] | 69.0940089 | 2160 | 579.4355 | 69.0940089 | 1372 | 519.0141 | 69.0940089 | 1095 | 425.831 | 69.0940089 | 1107 | 473.4085 | 69.0940089 | 1028 | 324.0634 | 69.0940089 | 1223 | 243.2876
[16 empty] | 69.12027 | 2151 | 579.2087 | 69.12027 | 1235 | 512.1227 | 69.12027 | 1061 | 423.4765 | 69.12027 | 1144 | 475.8621 | 69.12027 | 1086 | 328.2421 | 69.12027 | 1204 | 241.8383
[16 empty] | 69.14653003 | 2181 | 579.9647 | 69.14653003 | 1318 | 516.2978 | 69.14653003 | 1095 | 425.831 | 69.14653003 | 1080 | 471.618 | 69.14653003 | 1042 | 325.072 | 69.14653003 | 1172 | 239.3974
[16 empty] | 69.17279 | 2103 | 577.999 | 69.17279 | 1342 | 517.505 | 69.17279 | 1059 | 423.338 | 69.17279 | 1075 | 471.2865 | 69.17279 | 1040 | 324.928 | 69.17279 | 1164 | 238.7872
[16 empty] | 69.19905116 | 2274 | 582.3085 | 69.19905116 | 1319 | 516.3481 | 69.19905116 | 1019 | 420.5679 | 69.19905116 | 1117 | 474.0716 | 69.19905116 | 1045 | 325.2882 | 69.19905116 | 1232 | 243.9741
[16 empty] | 69.22531 | 2172 | 579.7379 | 69.22531 | 1281 | 514.4366 | 69.22531 | 1031 | 421.3989 | 69.22531 | 1102 | 473.0769 | 69.22531 | 1041 | 325 | 69.22531 | 1185 | 240.389
[16 empty] | 69.25157229 | 2130 | 578.6794 | 69.25157229 | 1284 | 514.5875 | 69.25157229 | 1088 | 425.3463 | 69.25157229 | 1063 | 470.4907 | 69.25157229 | 1070 | 327.0893 | 69.25157229 | 1205 | 241.9146
[16 empty] | 69.27783 | 2145 | 579.0575 | 69.27783 | 1339 | 517.3541 | 69.27783 | 1056 | 423.1302 | 69.27783 | 1117 | 474.0716 | 69.27783 | 1033 | 324.4236 | 69.27783 | 1224 | 243.3638
[16 empty] | 69.30409342 | 2139 | 578.90625 | 69.30409342 | 1313 | 516.0463 | 69.30409342 | 1032 | 421.4681 | 69.30409342 | 1074 | 471.2202 | 69.30409342 | 1105 | 329.611 | 69.30409342 | 1183 | 240.2365
[16 empty] | 69.33035 | 2187 | 580.1159 | 69.33035 | 1353 | 518.0584 | 69.33035 | 996 | 418.9751 | 69.33035 | 1049 | 469.5623 | 69.33035 | 1050 | 325.6484 | 69.33035 | 1223 | 243.2876
[16 empty] | 69.35661455 | 2173 | 579.7631 | 69.35661455 | 1334 | 517.1026 | 69.35661455 | 1037 | 421.8144 | 69.35661455 | 1117 | 474.0716 | 69.35661455 | 1049 | 325.5764 | 69.35661455 | 1191 | 240.8467
[16 empty] | 69.38288 | 2198 | 580.3931 | 69.38288 | 1283 | 514.5372 | 69.38288 | 1059 | 423.338 | 69.38288 | 1104 | 473.2095 | 69.38288 | 1044 | 325.2161 | 69.38288 | 1199 | 241.4569
[16 empty] | 69.40913568 | 2197 | 580.3679 | 69.40913568 | 1349 | 517.8571 | 69.40913568 | 1040 | 422.0222 | 69.40913568 | 1105 | 473.2759 | 69.40913568 | 1071 | 327.1614 | 69.40913568 | 1206 | 241.9908
[16 empty] | 69.4354 | 2129 | 578.6542 | 69.4354 | 1333 | 517.0523 | 69.4354 | 1065 | 423.7535 | 69.4354 | 1062 | 470.4244 | 69.4354 | 1041 | 325 | 69.4354 | 1228 | 243.669
[16 empty] | 69.46165681 | 2173 | 579.7631 | 69.46165681 | 1342 | 517.505 | 69.46165681 | 1010 | 419.9446 | 69.46165681 | 1105 | 473.2759 | 69.46165681 | 1153 | 333.0692 | 69.46165681 | 1224 | 243.3638
[16 empty] | 69.48792 | 2190 | 580.1915 | 69.48792 | 1297 | 515.2414 | 69.48792 | 1003 | 419.4598 | 69.48792 | 1121 | 474.3369 | 69.48792 | 1064 | 326.6571 | 69.48792 | 1210 | 242.296
[16 empty] | 69.51417794 | 2106 | 578.0746 | 69.51417794 | 1295 | 515.1408 | 69.51417794 | 1060 | 423.4072 | 69.51417794 | 1099 | 472.878 | 69.51417794 | 1052 | 325.7925 | 69.51417794 | 1174 | 239.55
[16 empty] | 69.54044 | 2245 | 581.5776 | 69.54044 | 1335 | 517.1529 | 69.54044 | 1043 | 422.2299 | 69.54044 | 1151 | 476.3263 | 69.54044 | 1053 | 325.8646 | 69.54044 | 1245 | 244.9657
[16 empty] | 69.56669907 | 2115 | 578.3014 | 69.56669907 | 1346 | 517.7062 | 69.56669907 | 1036 | 421.7452 | 69.56669907 | 1093 | 472.4801 | 69.56669907 | 1073 | 327.3055 | 69.56669907 | 1259 | 246.0336
[16 empty] | 69.59296 | 2212 | 580.746 | 69.59296 | 1389 | 519.8692 | 69.59296 | 1051 | 422.7839 | 69.59296 | 1122 | 474.4032 | 69.59296 | 1128 | 331.268 | 69.59296 | 1219 | 242.9825
[16 empty] | 69.6192202 | 2162 | 579.4859 | 69.6192202 | 1309 | 515.8451 | 69.6192202 | 1011 | 420.0139 | 69.6192202 | 1097 | 472.7454 | 69.6192202 | 1034 | 324.4957 | 69.6192202 | 1126 | 235.8886
[16 empty] | 69.64548 | 2152 | 579.2339 | 69.64548 | 1370 | 518.9135 | 69.64548 | 1034 | 421.6066 | 69.64548 | 1113 | 473.8064 | 69.64548 | 1098 | 329.1066 | 69.64548 | 1165 | 238.8635
[16 empty] | 69.67174133 | 2299 | 582.9385 | 69.67174133 | 1393 | 520.0704 | 69.67174133 | 1036 | 421.7452 | 69.67174133 | 1090 | 472.2812 | 69.67174133 | 1087 | 328.3141 | 69.67174133 | 1185 | 240.389
[16 empty] | 69.698 | 2294 | 582.8125 | 69.698 | 1370 | 518.9135 | 69.698 | 1051 | 422.7839 | 69.698 | 1104 | 473.2095 | 69.698 | 1029 | 324.1354 | 69.698 | 1155 | 238.1007
[16 empty] | 69.72426246 | 2228 | 581.1492 | 69.72426246 | 1316 | 516.1972 | 69.72426246 | 1046 | 422.4377 | 69.72426246 | 1014 | 467.2414 | 69.72426246 | 1071 | 327.1614 | 69.72426246 | 1196 | 241.2281
[16 empty] | 69.75052 | 2245 | 581.5776 | 69.75052 | 1349 | 517.8571 | 69.75052 | 1005 | 419.5983 | 69.75052 | 1054 | 469.8939 | 69.75052 | 1039 | 324.8559 | 69.75052 | 1209 | 242.2197
[16 empty] | 69.77678359 | 2109 | 578.1502 | 69.77678359 | 1367 | 518.7626 | 69.77678359 | 1058 | 423.2687 | 69.77678359 | 1077 | 471.4191 | 69.77678359 | 1037 | 324.7118 | 69.77678359 | 1151 | 237.7956
[16 empty] | 69.80304 | 2182 | 579.9899 | 69.80304 | 1286 | 514.6881 | 69.80304 | 1062 | 423.5457 | 69.80304 | 1062 | 470.4244 | 69.80304 | 1089 | 328.4582 | 69.80304 | 1227 | 243.5927
[16 empty] | 69.82930472 | 2149 | 579.1583 | 69.82930472 | 1310 | 515.8954 | 69.82930472 | 1028 | 421.1911 | 69.82930472 | 1131 | 475 | 69.82930472 | 1104 | 329.5389 | 69.82930472 | 1209 | 242.2197
[16 empty] | 69.85557 | 2169 | 579.6623 | 69.85557 | 1300 | 515.3924 | 69.85557 | 1045 | 422.3684 | 69.85557 | 1087 | 472.0822 | 69.85557 | 1103 | 329.4669 | 69.85557 | 1273 | 247.1014
[16 empty] | 69.88182585 | 2218 | 580.8972 | 69.88182585 | 1263 | 513.5312 | 69.88182585 | 1009 | 419.8753 | 69.88182585 | 1105 | 473.2759 | 69.88182585 | 1052 | 325.7925 | 69.88182585 | 1194 | 241.0755
[16 empty] | 69.90809 | 2253 | 581.7792 | 69.90809 | 1346 | 517.7062 | 69.90809 | 1009 | 419.8753 | 69.90809 | 1109 | 473.5411 | 69.90809 | 1075 | 327.4496 | 69.90809 | 1227 | 243.5927
[16 empty] | 69.93434698 | 2141 | 578.9567 | 69.93434698 | 1414 | 521.1268 | 69.93434698 | 1028 | 421.1911 | 69.93434698 | 1079 | 471.5517 | 69.93434698 | 986 | 321.0375 | 69.93434698 | 1228 | 243.669
[16 empty] | 69.96061 | 2178 | 579.8891 | 69.96061 | 1293 | 515.0402 | 69.96061 | 1039 | 421.9529 | 69.96061 | 1076 | 471.3528 | 69.96061 | 1028 | 324.0634 | 69.96061 | 1228 | 243.669
[16 empty] | 69.98686811 | 2255 | 581.8296 | 69.98686811 | 1302 | 515.493 | 69.98686811 | 1116 | 427.2853 | 69.98686811 | 1117 | 474.0716 | 69.98686811 | 1037 | 324.7118 | 69.98686811 | 1213 | 242.5248
[17 empty] | 3968 |  |  | 1988 |  |  | 1444 |  |  | 1508 |  |  | 1388 |  |  | 1311 |  |  |  |  | Max intensity values used for normalization
Treatment
Figure 6B: Stacked PXRD patterns of Co(0) wires recovered after 168 hours from select corrosion assay treatments. Wires from each treatment were cut and pooled together in the same run, representative of an individual trace in this plot. Dominant peaks corresponding to the detection of Co₃(PO₄)₂·8H₂O (star) and Co(0) (circle) have been highlighted in green and indigo respectively.
Figure S#: Powder X-ray diffraction (PXRD) pattern of the solid precipitate recovered from corrosion assays. The pattern is consistent with cobalt phosphate hydrate (Co₃(PO₄)₂·8H₂O).