## Plate counts
Sample_name | Comment | Flask_number | Replicate_number | Colony_count | Volume_plated_mL | Dilution_applied | CFU_mL | Avg CFU_mL | Legend
0-9.1 | 2024-02-13_0hr_Wire+10%inoc_9_A-F | 9.1 | 1 | 202 | 0.1 | 100000 | 202000000 | 208666666.7 | Yellow = replicates 1-4 used to generate plot
0-9.1 | 2024-02-13_0hr_Wire+10%inoc_9_A-F | 9.1 | 2 | 211 | 0.1 | 100000 | 211000000
0-9.1 | 2024-02-13_0hr_Wire+10%inoc_9_A-F | 9.1 | 3 | 213 | 0.1 | 100000 | 213000000
0-10.1 | 2024-02-13_0hr_Wire+10%inoc_10_A-F | 10.1 | 1 | 349 | 0.1 | 100000 | 349000000 | 254000000
0-10.1 | 2024-02-13_0hr_Wire+10%inoc_10_A-F | 10.1 | 2 | 207 | 0.1 | 100000 | 207000000
0-10.1 | 2024-02-13_0hr_Wire+10%inoc_10_A-F | 10.1 | 3 | 206 | 0.1 | 100000 | 206000000
24-9.1 | 2024-02-14_24hr_Wire+10%inoc_9_A-F | 9.1 | 1 | 98 | 0.1 | 1000000 | 980000000 | 1006666666.7
24-9.1 | 2024-02-14_24hr_Wire+10%inoc_9_A-F | 9.1 | 2 | 109 | 0.1 | 1000000 | 1090000000
24-9.1 | 2024-02-14_24hr_Wire+10%inoc_9_A-F | 9.1 | 3 | 95 | 0.1 | 1000000 | 950000000
24-10.1 | 2024-02-14_24hr_Wire+10%inoc_10_A-F | 10.1 | 1 | 79 | 0.1 | 1000000 | 790000000 | 650000000
24-10.1 | 2024-02-14_24hr_Wire+10%inoc_10_A-F | 10.1 | 2 | 67 | 0.1 | 1000000 | 670000000
24-10.1 | 2024-02-14_24hr_Wire+10%inoc_10_A-F | 10.1 | 3 | 49 | 0.1 | 1000000 | 490000000
72-9.1 | 2024-02-16_72hr_Wire+10%inoc_9_A-F | 9.1 | 1 | 5 | 0.1 | 10000000 | 500000000 | 333333333.3
72-9.1 | 2024-02-16_72hr_Wire+10%inoc_9_A-F | 9.1 | 2 | 1 | 0.1 | 10000000 | 100000000
72-9.1 | 2024-02-16_72hr_Wire+10%inoc_9_A-F | 9.1 | 3 | 4 | 0.1 | 10000000 | 400000000
72-10.1 | 2024-02-16_72hr_Wire+10%inoc_10_A-F | 10.1 | 1 | 1 | 0.1 | 10000000 | 100000000 | 200000000
72-10.1 | 2024-02-16_72hr_Wire+10%inoc_10_A-F | 10.1 | 2 | 4 | 0.1 | 10000000 | 400000000
72-10.1 | 2024-02-16_72hr_Wire+10%inoc_10_A-F | 10.1 | 3 | 1 | 0.1 | 10000000 | 100000000
168-9.1 | 2024-02-20_168hr_Wire+10%inoc_9_A-F | 9.1 | 1 | 1 | 0.1 | 1000000 | 10000000 | 10000000
168-10.1 | 2024-02-20_168hr_Wire+10%inoc_10_A-F | 10.1 | 1 | 1 | 0.1 | 1000000 | 10000000 | 10000000
0-11.1 | 2024-02-13_0hr_NoWire+10%inoc_11_A-F | 11.1 | 1 | 110 | 0.1 | 100000 | 110000000 | 123666666.7
0-11.1 | 2024-02-13_0hr_NoWire+10%inoc_11_A-F | 11.1 | 2 | 137 | 0.1 | 100000 | 137000000
0-11.1 | 2024-02-13_0hr_NoWire+10%inoc_11_A-F | 11.1 | 3 | 124 | 0.1 | 100000 | 124000000
0-12.1 | 2024-02-13_0hr_NoWire+10%inoc_12_A-F | 12.1 | 1 | 171 | 0.1 | 100000 | 171000000 | 175333333.3
0-12.1 | 2024-02-13_0hr_NoWire+10%inoc_12_A-F | 12.1 | 2 | 153 | 0.1 | 100000 | 153000000
0-12.1 | 2024-02-13_0hr_NoWire+10%inoc_12_A-F | 12.1 | 3 | 202 | 0.1 | 100000 | 202000000
24-11.1 | 2024-02-14_24hr_NoWire+10%inoc_11_A-F | 11.1 | 1 | 503 | 0.1 | 1000000 | 5030000000 | 5136666666.7
24-11.1 | 2024-02-14_24hr_NoWire+10%inoc_11_A-F | 11.1 | 2 | 501 | 0.1 | 1000000 | 5010000000
24-11.1 | 2024-02-14_24hr_NoWire+10%inoc_11_A-F | 11.1 | 3 | 537 | 0.1 | 1000000 | 5370000000
24-12.1 | 2024-02-14_24hr_NoWire+10%inoc_12_A-F | 12.1 | 1 | 475 | 0.1 | 1000000 | 4750000000 | 4333333333.3
24-12.1 | 2024-02-14_24hr_NoWire+10%inoc_12_A-F | 12.1 | 2 | 378 | 0.1 | 1000000 | 3780000000
24-12.1 | 2024-02-14_24hr_NoWire+10%inoc_12_A-F | 12.1 | 3 | 447 | 0.1 | 1000000 | 4470000000
72-11.1 | 2024-02-16_72hr_NoWire+10%inoc_11_A-F | 11.1 | 1 | 41 | 0.1 | 10000000 | 4100000000 | 4600000000
72-11.1 | 2024-02-16_72hr_NoWire+10%inoc_11_A-F | 11.1 | 2 | 47 | 0.1 | 10000000 | 4700000000
72-11.1 | 2024-02-16_72hr_NoWire+10%inoc_11_A-F | 11.1 | 3 | 50 | 0.1 | 10000000 | 5000000000
72-12.1 | 2024-02-16_72hr_NoWire+10%inoc_12_A-F | 12.1 | 1 | 39 | 0.1 | 10000000 | 3900000000 | 3666666666.7
72-12.1 | 2024-02-16_72hr_NoWire+10%inoc_12_A-F | 12.1 | 2 | 40 | 0.1 | 10000000 | 4000000000
72-12.1 | 2024-02-16_72hr_NoWire+10%inoc_12_A-F | 12.1 | 3 | 31 | 0.1 | 10000000 | 3100000000
168-11.1 | 2024-02-20_168hr_NoWire+10%inoc_11_A-F | 11.1 | 1 | 52 | 0.1 | 10000000 | 5200000000 | 5200000000
168-12.1 | 2024-02-20_168hr_NoWire+10%inoc_12_A-F | 12.1 | 1 | 51 | 0.1 | 10000000 | 5100000000 | 5100000000
0-5.1 | 2024-05-14_0hr_Wire+10%inoc_5_A-F | 5.1 | 1 | 358 | 0.1 | 100000 | 358000000 | 335003260
0-5.1 | 2024-05-14_0hr_Wire+10%inoc_5_A-F | 5.1 | 2 | 316 | 0.1 | 100001 | 316003160
0-5.1 | 2024-05-14_0hr_Wire+10%inoc_5_A-F | 5.1 | 3 | 331 | 0.1 | 100002 | 331006620
24-5.1 | 2024-05-15_24hr_Wire+10%inoc_5_A-F | 5.1 | 1 | 72 | 0.1 | 1000000 | 720000000 | 640000000
24-5.1 | 2024-05-15_24hr_Wire+10%inoc_5_A-F | 5.1 | 2 | 62 | 0.1 | 1000000 | 620000000
24-5.1 | 2024-05-15_24hr_Wire+10%inoc_5_A-F | 5.1 | 3 | 58 | 0.1 | 1000000 | 580000000
72-5.1 | 2024-05-17_72hr_Wire+10%inoc_5_A-F | 5.1 | 1 | 5 | 0.1 | 1000000 | 50000000 | 46666666.7
72-5.1 | 2024-05-17_72hr_Wire+10%inoc_5_A-F | 5.1 | 2 | 2 | 0.1 | 1000000 | 20000000
72-5.1 | 2024-05-17_72hr_Wire+10%inoc_5_A-F | 5.1 | 3 | 7 | 0.1 | 1000000 | 70000000
168-5.1 | 2024-05-21_168hr_Wire+10%inoc_5_A-F | 5.1 | 1 | 0 | 0.1 | 100000 | 0 | 1666666.7
168-5.1 | 2024-05-21_168hr_Wire+10%inoc_5_A-F | 5.1 | 2 | 3 | 0.1 | 100000 | 3000000
168-5.1 | 2024-05-21_168hr_Wire+10%inoc_5_A-F | 5.1 | 3 | 2 | 0.1 | 100000 | 2000000
0-5.3-B | 2024-05-28_0hr_Wire+10%inoc_5_A-F | 5.3 | 1 | 506 | 0.1 | 100000 | 506000000 | 476337720
0-5.3-B | 2024-05-28_0hr_Wire+10%inoc_5_A-F | 5.3 | 2 | 530 | 0.1 | 100001 | 530005300
0-5.3-B | 2024-05-28_0hr_Wire+10%inoc_5_A-F | 5.3 | 3 | 393 | 0.1 | 100002 | 393007860
24-5.3-B | 2024-05-29_24hr_Wire+10%inoc_5_A-F | 5.3 | 1 | 561 | 0.1 | 100000 | 561000000 | 534666666.7
24-5.3-B | 2024-05-29_24hr_Wire+10%inoc_5_A-F | 5.3 | 2 | 489 | 0.1 | 100000 | 489000000
24-5.3-B | 2024-05-29_24hr_Wire+10%inoc_5_A-F | 5.3 | 3 | 554 | 0.1 | 100000 | 554000000
72-5.3-B | 2024-05-31_72hr_Wire+10%inoc_5_A-F | 5.3 | 1 | 0 | 0.1 | 100000 | 0 | 333333.3
72-5.3-B | 2024-05-31_72hr_Wire+10%inoc_5_A-F | 5.3 | 2 | 0 | 0.1 | 100000 | 0
72-5.3-B | 2024-05-31_72hr_Wire+10%inoc_5_A-F | 5.3 | 3 | 1 | 0.1 | 100000 | 1000000
168-5.3-B | 2024-06-04_168hr_Wire+10%inoc_5_A-F | 5.3 | 1 | 0 | 0.1 | 100000 | 0 | 1666666.7
168-5.3-B | 2024-06-04_168hr_Wire+10%inoc_5_A-F | 5.3 | 2 | 0 | 0.1 | 100000 | 0
168-5.3-B | 2024-06-04_168hr_Wire+10%inoc_5_A-F | 5.3 | 3 | 5 | 0.1 | 100000 | 5000000
0-6.1 | 2024-05-14_0hr_NoWire+10%inoc_6_A-F | 6.1 | 1 | 409 | 0.1 | 100003 | 409012270 | 403349413.3
0-6.1 | 2024-05-14_0hr_NoWire+10%inoc_6_A-F | 6.1 | 2 | 408 | 0.1 | 100004 | 408016320
0-6.1 | 2024-05-14_0hr_NoWire+10%inoc_6_A-F | 6.1 | 3 | 393 | 0.1 | 100005 | 393019650
24-6.1 | 2024-05-15_24hr_NoWire+10%inoc_6_A-F | 6.1 | 1 | 490 | 0.1 | 1000000 | 4900000000 | 4630000000
24-6.1 | 2024-05-15_24hr_NoWire+10%inoc_6_A-F | 6.1 | 2 | 470 | 0.1 | 1000000 | 4700000000
24-6.1 | 2024-05-15_24hr_NoWire+10%inoc_6_A-F | 6.1 | 3 | 429 | 0.1 | 1000000 | 4290000000
72-6.1 | 2024-05-17_72hr_NoWire+10%inoc_6_A-F | 6.1 | 1 | 582 | 0.1 | 1000000 | 5820000000 | 5566666666.7
72-6.1 | 2024-05-17_72hr_NoWire+10%inoc_6_A-F | 6.1 | 2 | 553 | 0.1 | 1000000 | 5530000000
72-6.1 | 2024-05-17_72hr_NoWire+10%inoc_6_A-F | 6.1 | 3 | 535 | 0.1 | 1000000 | 5350000000
168-6.1 | 2024-05-21_168hr_NoWire+10%inoc_6_A-F | 6.1 | 1 | 553 | 0.1 | 1000000 | 5530000000 | 5296666666.7
168-6.1 | 2024-05-21_168hr_NoWire+10%inoc_6_A-F | 6.1 | 2 | 530 | 0.1 | 1000000 | 5300000000
168-6.1 | 2024-05-21_168hr_NoWire+10%inoc_6_A-F | 6.1 | 3 | 506 | 0.1 | 1000000 | 5060000000
0-6.3-B | 2024-05-28_0hr_NoWire+10%inoc_6_A-F | 6.3 | 1 | 475 | 0.1 | 100003 | 475014250 | 450017776.7
0-6.3-B | 2024-05-28_0hr_NoWire+10%inoc_6_A-F | 6.3 | 2 | 467 | 0.1 | 100004 | 467018680
0-6.3-B | 2024-05-28_0hr_NoWire+10%inoc_6_A-F | 6.3 | 3 | 408 | 0.1 | 100005 | 408020400
24-6.3-B | 2024-05-29_24hr_NoWire+10%inoc_6_A-F | 6.3 | 1 | 340 | 0.1 | 1000000 | 3400000000 | 3266666666.7
24-6.3-B | 2024-05-29_24hr_NoWire+10%inoc_6_A-F | 6.3 | 2 | 319 | 0.1 | 1000000 | 3190000000
24-6.3-B | 2024-05-29_24hr_NoWire+10%inoc_6_A-F | 6.3 | 3 | 321 | 0.1 | 1000000 | 3210000000
72-6.3-B | 2024-05-31_72hr_NoWire+10%inoc_6_A-F | 6.3 | 1 | 538 | 0.1 | 1000000 | 5380000000 | 5616666666.7
72-6.3-B | 2024-05-31_72hr_NoWire+10%inoc_6_A-F | 6.3 | 2 | 582 | 0.1 | 1000000 | 5820000000
72-6.3-B | 2024-05-31_72hr_NoWire+10%inoc_6_A-F | 6.3 | 3 | 565 | 0.1 | 1000000 | 5650000000
168-6.3-B | 2024-06-04_168hr_NoWire+10%inoc_6_A-F | 6.3 | 1 | 404 | 0.1 | 1000000 | 4040000000 | 4013333333.3
168-6.3-B | 2024-06-04_168hr_NoWire+10%inoc_6_A-F | 6.3 | 2 | 415 | 0.1 | 1000000 | 4150000000
168-6.3-B | 2024-06-04_168hr_NoWire+10%inoc_6_A-F | 6.3 | 3 | 385 | 0.1 | 1000000 | 3850000000

## Paired analyses
|  |  | Acidified-filtered | Filtered-acidified | [7 empty] | Legend
Sample Name | Comment | Time | Conc. [ uM ] | Conc. [ uM ] | Total Co(2+) recovered [ uM ] | Cell-associated Co(2+) [ uM ] | Cell-associated Co(2+) [ umol/mL ] | Cell-associated Co(2+) [ % ] | CFU/mL | umol Co(2+)/CFU | log ( umol Co(2+)/CFU ) | Yellow = replicates 1-4 used to generate plot
0-9.1 | 2024-02-13_0hr_Wire+10%inoc_9_A-F | 0 | 4.89933992 | 5.215739494 | 4.89933992 | -0.316399574 | -0.000316399574 | -6.458004 | 208666666.7 | -1.516292e-12 | #NUM!
24-9.1 | 2024-02-14_24hr_Wire+10%inoc_9_A-F | 24 | 1209.049694 | 989.8141162 | 1209.049694 | 219.2355778 | 0.2192355778 | 18.13288 | 1006666666.7 | 2.177837e-10 | -9.661975
72-9.1 | 2024-02-16_72hr_Wire+10%inoc_9_A-F | 72 | 4.940135944 | 5.525566121 | 4.940135944 | -0.585430177 | -0.000585430177 | -11.85049 | 333333333.3 | -1.756290531e-12 | #NUM!
168-9.1 | 2024-02-20_168hr_Wire+10%inoc_9_A-F | 168 | 902.9130132 | 948.1227511 | 902.9130132 | -45.2097379 | -0.0452097379 | -5.007098 | 10000000 | -4.52097379e-09 | #NUM!
0-10.1 | 2024-02-13_0hr_Wire+10%inoc_10_A-F | 0 | 949.2641262 | 382.6935091 | 949.2641262 | 566.5706171 | 0.5665706171 | 59.68524 | 254000000 | 2.230593e-09 | -8.65158
24-10.1 | 2024-02-14_24hr_Wire+10%inoc_10_A-F | 24 | 1776.198072 | 633.5889235 | 1776.198072 | 1142.609 | 1.142609 | 64.32893 | 650000000 | 1.75786e-09 | -8.755016
72-10.1 | 2024-02-16_72hr_Wire+10%inoc_10_A-F | 72 | 618.6333424 | 466.6154297 | 618.6333424 | 152.0179127 | 0.1520179127 | 24.57318 | 200000000 | 7.600895635e-10 | -9.119135
168-10.1 | 2024-02-20_168hr_Wire+10%inoc_10_A-F | 168 | 1795.610217 | 612.8437977 | 1795.610217 | 1182.766 | 1.182766 | 65.86989 | 10000000 | 1.182766e-07 | -6.927101
0-11.1 | 2024-02-13_0hr_NoWire+10%inoc_11_A-F | 0 | 3.071155399 | 2.026209507 | 3.071155399 | 1.044945892 | 0.001044945892 | 34.02452 | 123666666.7 | 8.449697e-12 | -11.07316
24-11.1 | 2024-02-14_24hr_NoWire+10%inoc_11_A-F | 24 | 2.103500413 | 1.907159454 | 2.103500413 | 0.196340959 | 0.000196340959 | 9.334011 | 5136666666.7 | 3.822342e-14 | -13.41767
72-11.1 | 2024-02-16_72hr_NoWire+10%inoc_11_A-F | 72 | 2.04497652 | 1.954874498 | 2.04497652 | 0.090102022 | 9.0102022e-05 | 4.406017 | 4600000000 | 1.95874e-14 | -13.70802
168-11.1 | 2024-02-20_168hr_NoWire+10%inoc_11_A-F | 168 | 1.877753276 | 1.721271009 | 1.877753276 | 0.156482267 | 0.000156482267 | 8.333484 | 5200000000 | 3.009274e-14 | -13.52154
0-12.1 | 2024-02-13_0hr_NoWire+10%inoc_12_A-F | 0 | 2.400395906 | 1.360116315 | 2.400395906 | 1.040279591 | 0.001040279591 | 43.33783 | 175333333.3 | 5.933154e-12 | -11.22671
24-12.1 | 2024-02-14_24hr_NoWire+10%inoc_12_A-F | 24 | 2.534004817 | 2.657806012 | 2.534004817 | -0.123801195 | -0.000123801195 | -4.885594 | 4333333333.3 | -2.856951e-14 | #NUM!
72-12.1 | 2024-02-16_72hr_NoWire+10%inoc_12_A-F | 72 | 1.405676376 | 1.982091757 | 1.405676376 | -0.576415381 | -0.000576415381 | -41.00627 | 3666666666.7 | -1.572042e-13 | #NUM!
168-12.1 | 2024-02-20_168hr_NoWire+10%inoc_12_A-F | 168 | 2.310226011 | 2.519802295 | 2.310226011 | -0.209576284 | -0.000209576284 | -9.071679 | 5100000000 | -4.109339e-14 | #NUM!
0-5.1 | 2024-05-14_0hr_Wire+10%inoc_5_A-F | 0 | 1.910280767 | 2.105651153 | 1.910280767 | -0.195370386 | -0.000195370386 | -10.22731 | 335003260 | -5.831895e-13 | #NUM!
24-5.1 | 2024-05-15_24hr_Wire+10%inoc_5_A-F | 24 | 804.4549038 | 796.1707115 | 804.4549038 | 8.2841923 | 0.0082841923 | 1.02979 | 640000000 | 1.294405e-11 | -10.88793
72-5.1 | 2024-05-17_72hr_Wire+10%inoc_5_A-F | 72 | 992.0822981 | 1020.906042 | 992.0822981 | -28.8237439 | -0.0288237439 | -2.905378 | 46666666.7 | -6.17651655e-10 | #NUM!
168-5.1 | 2024-05-21_168hr_Wire+10%inoc_5_A-F | 168 | 1157.653848 | 1085.887285 | 1157.653848 | 71.766563 | 0.071766563 | 6.199311 | 1666666.7 | 4.30599378e-08 | -7.365927
0-5.3-B | 2024-05-28_0hr_Wire+10%inoc_5_A-F | 0 | 2.530831613 | 2.489263318 | 2.530831613 | 0.041568295 | 4.1568295e-05 | 1.642476 | 476337720 | 8.726644e-14 | -13.05915
24-5.3-B | 2024-05-29_24hr_Wire+10%inoc_5_A-F | 24 | 322.4623503 | 305.4645806 | 322.4623503 | 16.9977697 | 0.0169977697 | 5.271242 | 534666666.7 | 3.179134e-11 | -10.49769
72-5.3-B | 2024-05-31_72hr_Wire+10%inoc_5_A-F | 72 | 1669.629227 | 1493.520056 | 1669.629227 | 176.109171 | 0.176109171 | 10.5478 | 333333.3 | 5.28327513e-07 | -6.277097
168-5.3-B | 2024-06-04_168hr_Wire+10%inoc_5_A-F | 168 | 2966.418855 | 2314.73788 | 2966.418855 | 651.680975 | 0.651680975 | 21.96861 | 1666666.7 | 3.91008585e-07 | -6.407814
0-6.1 | 2024-05-14_0hr_NoWire+10%inoc_6_A-F | 0 | 1.708205367 | 1.633374875 | 1.708205367 | 0.074830492 | 7.4830492e-05 | 4.38065 | 403349413.3 | 1.855227e-13 | -12.7316
24-6.1 | 2024-05-15_24hr_NoWire+10%inoc_6_A-F | 24 | 1.740954313 | 1.848533751 | 1.740954313 | -0.107579438 | -0.000107579438 | -6.179337 | 4630000000 | -2.32353e-14 | #NUM!
72-6.1 | 2024-05-17_72hr_NoWire+10%inoc_6_A-F | 72 | 1.775060728 | 1.926588233 | 1.775060728 | -0.151527505 | -0.000151527505 | -8.536469 | 5566666666.7 | -2.722051e-14 | #NUM!
168-6.1 | 2024-05-21_168hr_NoWire+10%inoc_6_A-F | 168 | 2.093472109 | 1.739596844 | 2.093472109 | 0.353875265 | 0.000353875265 | 16.90375 | 5296666666.7 | 6.681094e-14 | -13.17515
0-6.3-B | 2024-05-28_0hr_NoWire+10%inoc_6_A-F | 0 | 1.663374945 | 1.620224391 | 1.663374945 | 0.043150554 | 4.3150554e-05 | 2.594157 | 450017776.7 | 9.588633e-14 | -13.01824
24-6.3-B | 2024-05-29_24hr_NoWire+10%inoc_6_A-F | 24 | 1.620648601 | 1.670230165 | 1.620648601 | -0.049581564 | -4.9581564e-05 | -3.059365 | 3266666666.7 | -1.517803e-14 | #NUM!
72-6.3-B | 2024-05-31_72hr_NoWire+10%inoc_6_A-F | 72 | 1.762962283 | 1.717232538 | 1.762962283 | 0.045729745 | 4.5729745e-05 | 2.593915 | 5616666666.7 | 8.141794e-15 | -14.08928
168-6.3-B | 2024-06-04_168hr_NoWire+10%inoc_6_A-F | 168 | 1.937193461 | 1.792538144 | 1.937193461 | 0.144655317 | 0.000144655317 | 7.467262 | 4013333333.3 | 3.604368e-14 | -13.44317

## Figure S9A
|  |  | Acidified-filtered | Filtered-acidified
Sample Name | Comment | Time | Conc. [ uM ] | Conc. [ uM ] | Total Co(2+) recovered [ uM ] | log ( umol Co(2+)/CFU )
0-9.1 | 2024-02-13_0hr_Wire+10%inoc_9_A-F | 0 | 4.89933992 | 5.215739494 | 4.89933992 | #NUM!
24-9.1 | 2024-02-14_24hr_Wire+10%inoc_9_A-F | 24 | 1209.049694 | 989.8141162 | 1209.049694 | -9.661975
72-9.1 | 2024-02-16_72hr_Wire+10%inoc_9_A-F | 72 | 4.940135944 | 5.525566121 | 4.940135944 | #NUM!
168-9.1 | 2024-02-20_168hr_Wire+10%inoc_9_A-F | 168 | 902.9130132 | 948.1227511 | 902.9130132 | #NUM!
0-10.1 | 2024-02-13_0hr_Wire+10%inoc_10_A-F | 0 | 949.2641262 | 382.6935091 | 949.2641262 | -8.65158
24-10.1 | 2024-02-14_24hr_Wire+10%inoc_10_A-F | 24 | 1776.198072 | 633.5889235 | 1776.198072 | -8.755016
72-10.1 | 2024-02-16_72hr_Wire+10%inoc_10_A-F | 72 | 618.6333424 | 466.6154297 | 618.6333424 | -9.119135
168-10.1 | 2024-02-20_168hr_Wire+10%inoc_10_A-F | 168 | 1795.610217 | 612.8437977 | 1795.610217 | -6.927101
0-5.1 | 2024-05-14_0hr_Wire+10%inoc_5_A-F | 0 | 1.910280767 | 2.105651153 | 1.910280767 | #NUM!
24-5.1 | 2024-05-15_24hr_Wire+10%inoc_5_A-F | 24 | 804.4549038 | 796.1707115 | 804.4549038 | -10.88793
72-5.1 | 2024-05-17_72hr_Wire+10%inoc_5_A-F | 72 | 992.0822981 | 1020.906042 | 992.0822981 | #NUM!
168-5.1 | 2024-05-21_168hr_Wire+10%inoc_5_A-F | 168 | 1157.653848 | 1085.887285 | 1157.653848 | -7.365927
0-5.3-B | 2024-05-28_0hr_Wire+10%inoc_5_A-F | 0 | 2.530831613 | 2.489263318 | 2.530831613 | -13.05915
24-5.3-B | 2024-05-29_24hr_Wire+10%inoc_5_A-F | 24 | 322.4623503 | 305.4645806 | 322.4623503 | -10.49769
72-5.3-B | 2024-05-31_72hr_Wire+10%inoc_5_A-F | 72 | 1669.629227 | 1493.520056 | 1669.629227 | -6.277097
168-5.3-B | 2024-06-04_168hr_Wire+10%inoc_5_A-F | 168 | 2966.418855 | 2314.73788 | 2966.418855 | -6.407814
Figure S5A: log(µmol Co(2+) per CFU) normalized to total µM Co(2+) concentration recovered from A-F treatment for wild-type incubations with Co(0) wires in corrosion assay. Cobalt per cell values that came back as null across replicates were not included in this plot. Equation for logarithmic curve is y = 0.8738ln(x) - 14.531, and R^2 value is 0.6517.